## Sheet1
T | J/m^3K
46.29689 | 364986
96.96658 | 1387629.6
125.9895 | 1965629.0
255.8744 | 3197759.3
503.8963 | 3627923.4
992.3286 | 4068365.3
1269.635 | 4359660.9
1392.556 | 4566183.7

## AlNCp
T | J/molK | J/m^3K
46.29689 | 4.588994 | 364986 | mass | 40.9882
96.96658 | 17.44676 | 1387629.6 | density | 3260000
125.9895 | 24.71399 | 1965629.0
255.8744 | 40.20564 | 3197759.3
503.8963 | 45.61413 | 3627923.4
992.3286 | 51.15183 | 4068365.3
1269.635 | 54.81431 | 4359660.9
1392.556 | 57.41094 | 4566183.7