## Sheet1
T | s/m
1257.019 | 3.772867
1159.363 | 1.994717
1058.182 | 0.9387142
966.7774 | 0.3798403
867.3621 | 0.1476075
767.81 | 0.07557508
672.8324 | 0.04727369
572.8346 | 0.02030471
473.9414 | 0.01357861
374.036 | 0.008761622

## AlNECond
10000/T | log s/cm | T | s/cm | s/m
7.955326 | -3.277335 | 1257.019 | 0.03772867 | 3.772867
8.62543 | -3.914668 | 1159.363 | 0.01994717 | 1.994717
9.450172 | -4.668414 | 1058.182 | 0.009387142 | 0.9387142
10.34364 | -5.573175 | 966.7774 | 0.003798403 | 0.3798403
11.52921 | -6.518369 | 867.3621 | 0.001476075 | 0.1476075
13.02405 | -7.187799 | 767.81 | 0.0007557508 | 0.07557508
14.86254 | -7.656971 | 672.8324 | 0.0004727369 | 0.04727369
17.45704 | -8.502072 | 572.8346 | 0.0002030471 | 0.02030471
21.09966 | -8.90443 | 473.9414 | 0.0001357861 | 0.01357861
26.7354 | -9.342544 | 374.036 | 8.761622e-05 | 0.008761622