## Sheet1
245.3260067 | 423.7773828
353.7675132 | 211.3205464
458.7102678 | 135.8358342
953.865584 | 49.12490016
1622.767907 | 27.63081493
2129.144457 | 21.41812748

## AlNTCond
T (K) | W/mK
2.963431356 | 65.06509309
5.162029865 | 201.844904
8.576958986 | 470.3095057
10.73418883 | 675.7908278
14.42030211 | 1003.338957
20.79451128 | 1489.141052
33.34854751 | 2022.672888
52.23345074 | 2109.269187
81.81265992 | 1864.524217
120.7956464 | 1382.202611
176.2600326 | 822.0649778
245.3260067 | 423.7773828
353.7675132 | 211.3205464
458.7102678 | 135.8358342
953.865584 | 49.12490016
1622.767907 | 27.63081493
2129.144457 | 21.41812748