## Sheet1
T(K)
137.2824 | 281881.3
155.0866 | 337326.4
177.0111 | 418451.9
197.8242 | 472318.1
217.1141 | 522164.7
236.4071 | 572812.8
257.604 | 596225.7
276.3319 | 630839.6 | https://www.researchgate.net/figure/Measured-heat-capacity-of-b-Ga-2-O-3-as-a-function-of-temperature-The-solid-line-is-the_fig4_269997481
295.5687 | 667060.6
309.4425 | 616678.3
330.7332 | 664136.5
352.3231 | 659500.6
372.5274 | 686111.5
388.7084 | 711888.7
409.7927 | 706447.3
431.4858 | 728261.2
446.6179 | 742809.2
472.7494 | 743018.6
493.0287 | 788865.7
510.2272 | 817857
522.606 | 770668.6
542.7133 | 772432.8
561.7938 | 768578.3
600.794 | 718397.4
624.6098 | 769081.7
643.3534 | 807703.2
669.3755 | 779859.8
693.2069 | 834551.7
711.5105 | 889199.3
742.2147 | 902269.1

## B-Ga2O3Cth
T(K) | Cv (J/molK)
137.2824 | 8.204497 | 281881.3
155.0866 | 9.818293 | 337326.4 | MW | 187.444
177.0111 | 12.17955 | 418451.9 | Density | 6440000
197.8242 | 13.74739 | 472318.1
217.1141 | 15.19824 | 522164.7
236.4071 | 16.67241 | 572812.8
257.604 | 17.35387 | 596225.7
276.3319 | 18.36135 | 630839.6
295.5687 | 19.41561 | 667060.6
309.4425 | 17.94917 | 616678.3
330.7332 | 19.3305 | 664136.5
352.3231 | 19.19556 | 659500.6
372.5274 | 19.97011 | 686111.5
388.7084 | 20.72038 | 711888.7
409.7927 | 20.562 | 706447.3
431.4858 | 21.19692 | 728261.2
446.6179 | 21.62036 | 742809.2
472.7494 | 21.62646 | 743018.6
493.0287 | 22.96089 | 788865.7
510.2272 | 23.80472 | 817857
522.606 | 22.43124 | 770668.6
542.7133 | 22.48259 | 772432.8
561.7938 | 22.3704 | 768578.3
600.794 | 20.90983 | 718397.4
624.6098 | 22.38506 | 769081.7
643.3534 | 23.50918 | 807703.2
669.3755 | 22.69876 | 779859.8
693.2069 | 24.29064 | 834551.7
711.5105 | 25.88122 | 889199.3
742.2147 | 26.26164 | 902269.1