## Sheet1
T (K) | k (W/m.K)
301.7205362 | 6.186671332
332.9447555 | 6.076090159
372.4622864 | 5.660660357
472.114614 | 4.9372514
571.9636123 | 4.858758103
673.2799057 | 4.591770404
773.0250442 | 4.172703668
872.7878609 | 3.81160688