## Sheet2
T (K) | Cth J/m^3K
5 | 1436.409
10 | 29696.92
15 | 104791
20 | 193714.8
25 | 277961.8
30 | 352755.3
35 | 417694.4
40 | 474582.8
45 | 526059.7
50 | 574463.4
60 | 667128.4
70 | 756419.6
80 | 841936.1
90 | 922408.4
100 | 996968
110 | 1065180.7
120 | 1126912.9
130 | 1182298.2
140 | 1231704.0
150 | 1275564.5
160 | 1314414.4
170 | 1348854.8
180 | 1379453.7
190 | 1406745.4
200 | 1431231.2
210 | 1453311.8
220 | 1473354.7
230 | 1491627.2
240 | 1508329.6
250 | 1523562.2
260 | 1537425.2
270 | 1550018.9
273.15 | 1553726.8
280 | 1561443.3
290 | 1571865.6
298.15 | 1579816.0
300 | 1581553.1
400 | 1652705.4
500 | 1693225.5
600 | 1726095.9
700 | 1755291.7
800 | 1782583.5
900 | 1808739.5
1000 | 1834227.4
1100 | 1859214.2

## Sheet1
T (K) | Cp (J/molK) | Cth J/m^3K
5 | 0.043 | 1436.409
10 | 0.889 | 29696.92 | mass | 144.47
15 | 3.137 | 104791 | density | 4826000
20 | 5.799 | 193714.8
25 | 8.321 | 277961.8
30 | 10.56 | 352755.3
35 | 12.504 | 417694.4
40 | 14.207 | 474582.8
45 | 15.748 | 526059.7
50 | 17.197 | 574463.4
60 | 19.971 | 667128.4
70 | 22.644 | 756419.6
80 | 25.204 | 841936.1
90 | 27.613 | 922408.4
100 | 29.845 | 996968
110 | 31.887 | 1065180.7
120 | 33.735 | 1126912.9
130 | 35.393 | 1182298.2
140 | 36.872 | 1231704.0
150 | 38.185 | 1275564.5
160 | 39.348 | 1314414.4
170 | 40.379 | 1348854.8
180 | 41.295 | 1379453.7
190 | 42.112 | 1406745.4
200 | 42.845 | 1431231.2
210 | 43.506 | 1453311.8
220 | 44.106 | 1473354.7
230 | 44.653 | 1491627.2
240 | 45.153 | 1508329.6
250 | 45.609 | 1523562.2
260 | 46.024 | 1537425.2
270 | 46.401 | 1550018.9
273.15 | 46.512 | 1553726.8
280 | 46.743 | 1561443.3
290 | 47.055 | 1571865.6
298.15 | 47.293 | 1579816.0
300 | 47.345 | 1581553.1
400 | 49.475 | 1652705.4
500 | 50.688 | 1693225.5
600 | 51.672 | 1726095.9
700 | 52.546 | 1755291.7
800 | 53.363 | 1782583.5
900 | 54.146 | 1808739.5
1000 | 54.909 | 1834227.4
1100 | 55.657 | 1859214.2