## Sheet1
T | S/m
100.8741 | 183.4903
116.4595 | 364.7341
136.8394 | 563.7064
168.4431 | 702.6369
214.4603 | 809.3203
287.3502 | 838.2595

## Default Dataset
1000/T | S/cm | T | S/m
3.480074 | 8.382595 | 287.3502 | 838.2595
4.662868 | 8.093203 | 214.4603 | 809.3203
5.936722 | 7.026369 | 168.4431 | 702.6369
7.307839 | 5.637064 | 136.8394 | 563.7064
8.586677 | 3.647341 | 116.4595 | 364.7341
9.913343 | 1.834903 | 100.8741 | 183.4903