## Sheet1
T (K) | W/mK
10.11279 | 206.6137
10.51146 | 217.4224
10.94553 | 236.8754
11.41426 | 243.9201
12.43221 | 250.9093
13.49389 | 248.7559
14.39981 | 231.0834
15.42246 | 232.0986
16.99338 | 229.8595
19.51921 | 212.6159
21.71667 | 190.9873
23.56609 | 178.3855
25.95912 | 163.3962
27.43217 | 162.6951
29.96073 | 141.9262
31.81765 | 138.2858
33.67278 | 130.4259
35.82404 | 131.4251
37.91141 | 122.7513
40.45503 | 112.8008
44.86601 | 105.7028
50.00632 | 97.98342
54.90588 | 92.31633
59.98582 | 87.8297
65.20662 | 83.19919
71.12135 | 79.41349
76.66943 | 75.79945
89.10339 | 70.2659
93.51972 | 67.57796
98.82457 | 66.92414
109.235 | 62.91712
118.753 | 61.10518
128.8814 | 58.9605
138.9507 | 58.01217
148.8074 | 57.07884
158.8317 | 56.22133
168.6859 | 55.67758
178.2503 | 54.78131
189.3077 | 54.13396
198.0425 | 53.20446
216.7562 | 52.4629
238.0455 | 52.46621
260.9806 | 52.01626
299.8383 | 51.12635

## CdSTCond
T (K) | W/cmK | W/mK
10.11279 | 2.066137 | 206.6137
10.51146 | 2.174224 | 217.4224
10.94553 | 2.368754 | 236.8754
11.41426 | 2.439201 | 243.9201
12.43221 | 2.509093 | 250.9093
13.49389 | 2.487559 | 248.7559
14.39981 | 2.310834 | 231.0834
15.42246 | 2.320986 | 232.0986
16.99338 | 2.298595 | 229.8595
19.51921 | 2.126159 | 212.6159
21.71667 | 1.909873 | 190.9873
23.56609 | 1.783855 | 178.3855
25.95912 | 1.633962 | 163.3962
27.43217 | 1.626951 | 162.6951
29.96073 | 1.419262 | 141.9262
31.81765 | 1.382858 | 138.2858
33.67278 | 1.304259 | 130.4259
35.82404 | 1.314251 | 131.4251
37.91141 | 1.227513 | 122.7513
40.45503 | 1.128008 | 112.8008
44.86601 | 1.057028 | 105.7028
50.00632 | 0.9798342 | 97.98342
54.90588 | 0.9231633 | 92.31633
59.98582 | 0.878297 | 87.8297
65.20662 | 0.8319919 | 83.19919
71.12135 | 0.7941349 | 79.41349
76.66943 | 0.7579945 | 75.79945
89.10339 | 0.702659 | 70.2659
93.51972 | 0.6757796 | 67.57796
98.82457 | 0.6692414 | 66.92414
109.235 | 0.6291712 | 62.91712
118.753 | 0.6110518 | 61.10518
128.8814 | 0.589605 | 58.9605
138.9507 | 0.5801217 | 58.01217
148.8074 | 0.5707884 | 57.07884
158.8317 | 0.5622133 | 56.22133
168.6859 | 0.5567758 | 55.67758
178.2503 | 0.5478131 | 54.78131
189.3077 | 0.5413396 | 54.13396
198.0425 | 0.5320446 | 53.20446
216.7562 | 0.524629 | 52.4629
238.0455 | 0.5246621 | 52.46621
260.9806 | 0.5201626 | 52.01626
299.8383 | 0.5112635 | 51.12635