## Sheet1
T (K) | J/m^3K
23.69459 | 739791.6
53.18781 | 1224738.8
105.5678 | 1499674.8
206.3468 | 1537123.5
304.0869 | 1595555.9
407.9238 | 1616700.3
507.3372 | 1626044.2
712.3185 | 1621481.9

## CdSeCv
T (K) | J/molK | J/m^3K
23.69459 | 24.32542 | 739791.6 | Density | 5820000
53.18781 | 40.27118 | 1224738.8 | MW | 191.37
105.5678 | 49.31147 | 1499674.8
206.3468 | 50.54284 | 1537123.5
304.0869 | 52.46418 | 1595555.9
407.9238 | 53.15944 | 1616700.3
507.3372 | 53.46668 | 1626044.2
712.3185 | 53.31667 | 1621481.9