## Sheet1
T(K) | Conductivity (S/m)
298.2634766 | 0.02556656361
300.7683081 | 0.02643481862
303.1101911 | 0.0273523239
304.9646308 | 0.02820186214
308.1560027 | 0.0297682346
308.9659484 | 0.03045968437
310.6691112 | 0.03257243509
312.3740974 | 0.03480947348
314.0788556 | 0.0374037915
315.7837278 | 0.04039998649
317.4883721 | 0.0439557555
319.1224834 | 0.04790734478
320.8035407 | 0.05289127859
322.9248283 | 0.06089354576
324.8930938 | 0.06405287348
326.996057 | 0.06738963428
329.0991135 | 0.07105272975
331.2020767 | 0.07518214783
333.30504 | 0.07982116692
335.4080032 | 0.08507032334
337.5109664 | 0.0910584606
339.6139297 | 0.09795344652
341.6594512 | 0.1058265604
342.9891011 | 0.1106473544