## Sheet1
T | S/m
147.2813642 | 1.83e-05
152.4876367 | 1.99e-05
157.2521815 | 2.49e-05
161.8124361 | 2.82e-05
165.4633976 | 2.99e-05
168.6709702 | 3.49e-05
171.8326783 | 3.82e-05
175.354509 | 3.99e-05
179.5873489 | 4.32e-05
183.8975761 | 5.15e-05
188.2125945 | 5.81e-05
192.5904167 | 6.31e-05
197.1008478 | 7.31e-05
201.6691632 | 7.97e-05
205.8745349 | 8.97e-05
209.6579049 | 9.97e-05
212.9627535 | 0.000107973
216.3734597 | 0.000116279
220.3669471 | 0.000129568
225.2002336 | 0.000139535
229.8374976 | 0.000157807
234.0279307 | 0.000174419
237.6015742 | 0.000192691
241.3998001 | 0.00020598
245.2042505 | 0.000219269
249.9794735 | 0.000237542
255.7057172 | 0.000265781
261.433227 | 0.000303987
265.3492132 | 0.000348837
267.5599184 | 0.000380399
269.6668564 | 0.000400332