## Sheet1
T (K) | W/mK
321.2798512 | 24.61883408
346.2671987 | 23.60986547
371.3722444 | 20.35874439
397.6425032 | 19.9103139
420.0051787 | 18.90134529
448.9589586 | 17.33183857
473.9286513 | 16.65919283
497.5742382 | 16.21076233
522.5615856 | 15.20179372
548.8436143 | 14.52914798
572.4892012 | 14.08071749
597.4559514 | 13.46412556
651.3294022 | 12.17488789
699.9152572 | 11.61434978
722.3014724 | 10.15695067
748.5776161 | 9.596412556
772.2173181 | 9.260089686