## Sheet1
T | S/m
286.4709 | 0.1067527
305.6461 | 0.142763
333.2728 | 0.2088494
359.0961 | 0.2990867
393.4793 | 0.4140492
412.6962 | 0.5058479
473.1106 | 0.7714585
508.2761 | 1.002809
559.7835 | 1.377614
619.1049 | 2.199987
682.9505 | 4.168291
776.1161 | 9.248251
871.3035 | 18.25511
979.5464 | 35.05321
1092.548 | 58.67491
1193.888 | 92.30805

## CuOECond (1)
1000/T | T | log(ohm cm) | ohm cm | S/cm | S/m
0.8375995 | 1193.888 | 0.08003887 | 1.083329 | 0.9230805 | 92.30805
0.915292 | 1092.548 | 0.5331579 | 1.704306 | 0.5867491 | 58.67491
1.020881 | 979.5464 | 1.048303 | 2.852806 | 0.3505321 | 35.05321
1.147706 | 871.3035 | 1.700725 | 5.477919 | 0.1825511 | 18.25511
1.288467 | 776.1161 | 2.380736 | 10.81285 | 0.09248251 | 9.248251
1.464235 | 682.9505 | 3.177664 | 23.99065 | 0.04168291 | 4.168291
1.615235 | 619.1049 | 3.816719 | 45.45482 | 0.02199987 | 2.199987
1.786405 | 559.7835 | 4.284817 | 72.58926 | 0.01377614 | 1.377614
1.967435 | 508.2761 | 4.602365 | 99.71991 | 0.01002809 | 1.002809
2.113671 | 473.1106 | 4.864643 | 129.6246 | 0.007714585 | 0.7714585
2.42309 | 412.6962 | 5.286689 | 197.6879 | 0.005058479 | 0.5058479
2.54143 | 393.4793 | 5.486941 | 241.5172 | 0.004140492 | 0.4140492
2.78477 | 359.0961 | 5.812192 | 334.3512 | 0.002990867 | 0.2990867
3.000545 | 333.2728 | 6.171312 | 478.8139 | 0.002088494 | 0.2088494
3.271758 | 305.6461 | 6.55174 | 700.4617 | 0.00142763 | 0.142763
3.490757 | 286.4709 | 6.842411 | 936.7448 | 0.001067527 | 0.1067527