## Sheet1
T (K) | S/m
72.50133 | 1.290606
79.08667 | 3.795587
84.13882 | 8.088232
89.85267 | 17.97651
95.34258 | 42.25323
108.9779 | 230.2773
114.2352 | 686.6491
115.5102 | 2046.334
116.1221 | 6013.105
116.9539 | 18171.57
127.7502 | 45842.11
162.6653 | 106691.2
215.0737 | 180400.9
262.4152 | 194765.4
280.1122 | 203622

## Fe3O4ECondCrystal
T (K) | Ohm cm | S/cm | S/m
72.50133 | 77.483 | 0.01290606 | 1.290606
79.08667 | 26.34638 | 0.03795587 | 3.795587
84.13882 | 12.36364 | 0.08088232 | 8.088232
89.85267 | 5.562814 | 0.1797651 | 17.97651
95.34258 | 2.366683 | 0.4225323 | 42.25323
108.9779 | 0.4342591 | 2.302773 | 230.2773
114.2352 | 0.1456348 | 6.866491 | 686.6491
115.5102 | 0.04886788 | 20.46334 | 2046.334
116.1221 | 0.01663034 | 60.13105 | 6013.105
116.9539 | 0.005503101 | 181.7157 | 18171.57
127.7502 | 0.0021814 | 458.4211 | 45842.11
162.6653 | 0.0009372841 | 1066.912 | 106691.2
215.0737 | 0.000554321 | 1804.009 | 180400.9
262.4152 | 0.0005134383 | 1947.654 | 194765.4
280.1122 | 0.0004911062 | 2036.22 | 203622