## Sheet1
https://link.springer.com/article/10.1186/1556-276X-9-96#citeas
T (K) | k (W/mK)
19.83699352 | 2.733436033
29.65822377 | 3.762232651
39.47730448 | 4.845082936
49.96704045 | 5.063189195
59.20359689 | 4.794583169
69.39239781 | 4.580202773
79.42320782 | 4.338766883
99.31931358 | 4.018027442
120.0225701 | 3.400136137
139.443091 | 3.038770465
159.3289865 | 2.974785942
179.2240175 | 2.681073335
199.9025544 | 2.684799198
219.6261599 | 2.701866514
239.0402321 | 2.502661842
259.2378103 | 2.60089564
279.1376778 | 2.185562283
299.5023824 | 2.081123491