## Sheet1
T (K) | W/mK
201.477 | 4.94951
211.2902 | 4.905669
221.0922 | 4.831864
231.2694 | 4.750611
241.8191 | 4.654418
250.4613 | 4.513067
261.0336 | 4.476801
271.2023 | 4.373075
281.3795 | 4.291822
291.5567 | 4.210568
300.9835 | 4.144212
311.5303 | 4.040528
321.3124 | 3.914286
331.4783 | 3.803069
341.6612 | 3.736797
351.466 | 3.670483
361.2736 | 3.61166
371.8459 | 3.575395
382.0486 | 3.56156
391.481 | 3.510185
400.5438 | 3.481241
410.7323 | 3.429951
420.5569 | 3.416074
430.7313 | 3.327329
440.9085 | 3.246076
451.4837 | 3.217301
460.555 | 3.21083
471.5082 | 3.182098
480.5653 | 3.138172
490.0147 | 3.131743
500.9679 | 3.103011
509.6611 | 3.096497
520.2447 | 3.090196
530.8312 | 3.091385
540.6529 | 3.070017
550.4946 | 3.101085
560.6973 | 3.087251
572.0342 | 3.073543
581.4808 | 3.059623
590.9188 | 3.02323
602.2558 | 3.009523
612.4613 | 3.003179
621.905 | 2.981768
632.1049 | 2.960442
641.1705 | 2.938989
652.1237 | 2.910257

## Fe3O4TCondPolycrystal
T (K) | W/cmK | W/mK
201.477 | 0.0494951 | 4.94951
211.2902 | 0.04905669 | 4.905669
221.0922 | 0.04831864 | 4.831864
231.2694 | 0.04750611 | 4.750611
241.8191 | 0.04654418 | 4.654418
250.4613 | 0.04513067 | 4.513067
261.0336 | 0.04476801 | 4.476801
271.2023 | 0.04373075 | 4.373075
281.3795 | 0.04291822 | 4.291822
291.5567 | 0.04210568 | 4.210568
300.9835 | 0.04144212 | 4.144212
311.5303 | 0.04040528 | 4.040528
321.3124 | 0.03914286 | 3.914286
331.4783 | 0.03803069 | 3.803069
341.6612 | 0.03736797 | 3.736797
351.466 | 0.03670483 | 3.670483
361.2736 | 0.0361166 | 3.61166
371.8459 | 0.03575395 | 3.575395
382.0486 | 0.0356156 | 3.56156
391.481 | 0.03510185 | 3.510185
400.5438 | 0.03481241 | 3.481241
410.7323 | 0.03429951 | 3.429951
420.5569 | 0.03416074 | 3.416074
430.7313 | 0.03327329 | 3.327329
440.9085 | 0.03246076 | 3.246076
451.4837 | 0.03217301 | 3.217301
460.555 | 0.0321083 | 3.21083
471.5082 | 0.03182098 | 3.182098
480.5653 | 0.03138172 | 3.138172
490.0147 | 0.03131743 | 3.131743
500.9679 | 0.03103011 | 3.103011
509.6611 | 0.03096497 | 3.096497
520.2447 | 0.03090196 | 3.090196
530.8312 | 0.03091385 | 3.091385
540.6529 | 0.03070017 | 3.070017
550.4946 | 0.03101085 | 3.101085
560.6973 | 0.03087251 | 3.087251
572.0342 | 0.03073543 | 3.073543
581.4808 | 0.03059623 | 3.059623
590.9188 | 0.0302323 | 3.02323
602.2558 | 0.03009523 | 3.009523
612.4613 | 0.03003179 | 3.003179
621.905 | 0.02981768 | 2.981768
632.1049 | 0.02960442 | 2.960442
641.1705 | 0.02938989 | 2.938989
652.1237 | 0.02910257 | 2.910257