## Sheet1
T (K) | S/m
329.6492 | 5177.669
367.5777 | 6453.812
394.1365 | 6925.558
418.1617 | 7525.339
448.0943 | 8524.229
487.6297 | 9535.111
538.8812 | 11211.12
591.9741 | 12802.95
652.9518 | 15497.21
755.2571 | 20043.51
883.9607 | 26353.03
950.7594 | 32298.07
1080.538 | 39563.52
1195.067 | 41377.84
1256.256 | 43294.58
1549.307 | 43189.08
1597.68 | 45762.5
1666.382 | 44794.2
1776.314 | 45315.63
1814.972 | 46835.11

## FeOECond
T (K) | log S/m | S/m
329.6492 | 3.714134 | 5177.669
367.5777 | 3.809816 | 6453.812
394.1365 | 3.840455 | 6925.558
418.1617 | 3.876526 | 7525.339
448.0943 | 3.930655 | 8524.229
487.6297 | 3.979326 | 9535.111
538.8812 | 4.049649 | 11211.12
591.9741 | 4.10731 | 12802.95
652.9518 | 4.190253 | 15497.21
755.2571 | 4.301974 | 20043.51
883.9607 | 4.420831 | 26353.03
950.7594 | 4.509177 | 32298.07
1080.538 | 4.597295 | 39563.52
1195.067 | 4.616768 | 41377.84
1256.256 | 4.636434 | 43294.58
1549.307 | 4.635374 | 43189.08
1597.68 | 4.66051 | 45762.5
1666.382 | 4.651222 | 44794.2
1776.314 | 4.656248 | 45315.63
1814.972 | 4.670572 | 46835.11