## Sheet1
T | S/m
535.3741 | 54.18831
263.2107 | 157.5524
120.1527 | 191.9826
87.15393 | 72.88882
71.09304 | 27.13166
60.9605 | 10.30091
51.8104 | 3.338913
42.60964 | 0.6734823
36.79289 | 0.1688371
25.23245 | 0.004535784
18.12111 | 0.0005472647
16.26369 | 0.000431711

## Ga2O3ECond12
1000/T | ohms cm | T | S/cm | S/m
1.867853 | 1.845417 | 535.3741 | 0.5418831 | 54.18831
3.799238 | 0.6347097 | 263.2107 | 1.575524 | 157.5524
8.322745 | 0.5208806 | 120.1527 | 1.919826 | 191.9826
11.47395 | 1.371952 | 87.15393 | 0.7288882 | 72.88882
14.06607 | 3.685731 | 71.09304 | 0.2713166 | 27.13166
16.40407 | 9.707881 | 60.9605 | 0.1030091 | 10.30091
19.30114 | 29.94986 | 51.8104 | 0.03338913 | 3.338913
23.46887 | 148.482 | 42.60964 | 0.006734823 | 0.6734823
27.17916 | 592.287 | 36.79289 | 0.001688371 | 0.1688371
39.63151 | 22046.91 | 25.23245 | 4.535784e-05 | 0.004535784
55.18424 | 182726.9 | 18.12111 | 5.472647e-06 | 0.0005472647
61.48666 | 231636.4 | 16.26369 | 4.31711e-06 | 0.000431711