## Sheet1
T (K) | J/m^3K
25.33346 | 218725.8
42.43858 | 429703.2
56.31653 | 563608.2
75.98693 | 726551.4
123.1259 | 986539.5
186.6586 | 1146265.6
292.5516 | 1221398.9
506.6693 | 1264436.2
768.1096 | 1339561.4
1224.068 | 1419150.0

## GaAsCth
T (K) | J/Gk | J/m^3K
25.33346 | 0.04111388 | 218725.8 | density | 5320000
42.43858 | 0.08077128 | 429703.2
56.31653 | 0.1059414 | 563608.2
75.98693 | 0.1365698 | 726551.4
123.1259 | 0.1854398 | 986539.5
186.6586 | 0.2154635 | 1146265.6
292.5516 | 0.2295863 | 1221398.9
506.6693 | 0.237676 | 1264436.2
768.1096 | 0.2517972 | 1339561.4
1224.068 | 0.2667575 | 1419150.0