## Sheet1
T | S/m
290.198 | 2.059065e-08
346.8607 | 3.154579e-06
496.9784 | 0.009279324
571.0616 | 0.07550099
669.7748 | 0.3525428
866.2425 | 2.044781

## GaAsECondSample3
1/T*1000 | Ohm cm | T | Ohm m | S/m
1.154411 | 48.90499 | 866.2425 | 0.4890499 | 2.044781
1.493039 | 283.6535 | 669.7748 | 2.836535 | 0.3525428
1.751125 | 1324.486 | 571.0616 | 13.24486 | 0.07550099
2.01216 | 10776.65 | 496.9784 | 107.7665 | 0.009279324
2.883002 | 31699947.5 | 346.8607 | 316999.5 | 3.154579e-06
3.445923 | 4856573487.7 | 290.198 | 48565734.9 | 2.059065e-08