## Sheet1
T | K (W/Mk
339.4141 | 37.16428
386.0186 | 32.30575 | sample 1
409.9867 | 29.71674 | https://journals.aps.org/pr/pdf/10.1103/PhysRev.138.A1270
473.9015 | 25.34795
515.1798 | 23.13341
559.1212 | 21.15334
597.7364 | 19.5886
613.0493 | 18.60612
680.2929 | 16.83179
700.9321 | 16.51284
749.534 | 15.49462
789.4807 | 14.9025
881.3582 | 12.97327

## GaAsTcond (1)
T | 1/K (cmK/W) | K (W/cmK) | K (W/Mk
339.4141 | 2.690756 | 0.3716428 | 37.16428
386.0186 | 3.095424 | 0.3230575 | 32.30575
409.9867 | 3.365107 | 0.2971674 | 29.71674
473.9015 | 3.945092 | 0.2534795 | 25.34795
515.1798 | 4.322753 | 0.2313341 | 23.13341
559.1212 | 4.727385 | 0.2115334 | 21.15334
597.7364 | 5.105009 | 0.195886 | 19.5886
613.0493 | 5.374576 | 0.1860612 | 18.60612
680.2929 | 5.941138 | 0.1683179 | 16.83179
700.9321 | 6.055894 | 0.1651284 | 16.51284
749.534 | 6.453855 | 0.1549462 | 15.49462
789.4807 | 6.710285 | 0.149025 | 14.9025
881.3582 | 7.708156 | 0.1297327 | 12.97327