## Sheet1
T (K) | J/m^3K
9.084027 | 50146.35
39.36412 | 75601.72
51.47615 | 189169.3
62.37699 | 346577.4
78.12263 | 547660.3
90.23467 | 687512.2
99.9243 | 818669.1
109.0083 | 949842.5
118.0924 | 1037208.6
128.9932 | 1155190.0
139.2884 | 1242522.9
148.978 | 1329872.4
158.6677 | 1430364.1
168.3573 | 1517713.5
179.2581 | 1613791.3
194.3982 | 1727276.0
205.299 | 1823353.7
216.8055 | 1919414.9
227.7063 | 2006731.2
241.6351 | 2111487.6
256.1696 | 2203085.2
271.9152 | 2307791.8
293.7169 | 2434236.2
319.1522 | 2560581.2
348.221 | 2691207.5
374.8675 | 2782473.4
407.57 | 2882335.0
427.5549 | 2947498.9
452.3846 | 3003768.7
476.6086 | 3060055.0
509.3111 | 3120490.0
535.9576 | 3163567.8
571.0825 | 3215174.9
607.4186 | 3262368.2
649.2051 | 3300650.7
687.3581 | 3330271.3
726.1166 | 3364256.0
764.8751 | 3389479.2
801.2112 | 3410388.1
854.5042 | 3443974.8
918.698 | 3459740.2
980.4693 | 3488714.1

## GaNCp
T (K) | J/molK | J/m^3K
9.084027 | 0.6827242 | 50146.35 | MW | 83.73
39.36412 | 1.02929 | 75601.72 | density | 6150000
51.47615 | 2.575471 | 189169.3
62.37699 | 4.718525 | 346577.4
78.12263 | 7.456194 | 547660.3
90.23467 | 9.360228 | 687512.2
99.9243 | 11.14588 | 818669.1
109.0083 | 12.93176 | 949842.5
118.0924 | 14.12122 | 1037208.6
128.9932 | 15.72749 | 1155190.0
139.2884 | 16.91649 | 1242522.9
148.978 | 18.10573 | 1329872.4
158.6677 | 19.47388 | 1430364.1
168.3573 | 20.66311 | 1517713.5
179.2581 | 21.97118 | 1613791.3
194.3982 | 23.51623 | 1727276.0
205.299 | 24.82429 | 1823353.7
216.8055 | 26.13213 | 1919414.9
227.7063 | 27.32091 | 2006731.2
241.6351 | 28.74713 | 2111487.6
256.1696 | 29.9942 | 2203085.2
271.9152 | 31.41974 | 2307791.8
293.7169 | 33.14124 | 2434236.2
319.1522 | 34.86138 | 2560581.2
348.221 | 36.63981 | 2691207.5
374.8675 | 37.88236 | 2782473.4
407.57 | 39.24194 | 2882335.0
427.5549 | 40.12912 | 2947498.9
452.3846 | 40.89521 | 3003768.7
476.6086 | 41.66153 | 3060055.0
509.3111 | 42.48433 | 3120490.0
535.9576 | 43.07082 | 3163567.8
571.0825 | 43.77343 | 3215174.9
607.4186 | 44.41595 | 3262368.2
649.2051 | 44.93715 | 3300650.7
687.3581 | 45.34043 | 3330271.3
726.1166 | 45.80311 | 3364256.0
764.8751 | 46.14652 | 3389479.2
801.2112 | 46.43119 | 3410388.1
854.5042 | 46.88846 | 3443974.8
918.698 | 47.1031 | 3459740.2
980.4693 | 47.49757 | 3488714.1