## Sheet1
T (K) | S/m
297.4673 | 478492.6
372.7136 | 257831.3
422.7981 | 182170.6
472.4053 | 134058.9
522.889 | 100660.8
572.6888 | 80095.52

## GaNECond2
T (C | S/m
24.46734 | 4.784926 | 478492.6
99.71361 | 2.578313 | 257831.3
149.7981 | 1.821706 | 182170.6
199.4053 | 1.340589 | 134058.9
249.889 | 1.006608 | 100660.8
299.6888 | 0.8009552 | 80095.52