## Sheet1
T (K) | W/mK
309.7878 | 114.3328
335.5544 | 98.6051
386.8336 | 89.17764
437.4969 | 76.13509
445.568 | 67.56946
491.8107 | 61.5503
546.5957 | 60.33433

## GaNTCondBulk
T (C) | W/mK | T (K)
36.78781 | 114.3328 | 309.7878
62.55437 | 98.6051 | 335.5544
113.8336 | 89.17764 | 386.8336
164.4969 | 76.13509 | 437.4969
172.568 | 67.56946 | 445.568
218.8107 | 61.5503 | 491.8107
273.5957 | 60.33433 | 546.5957