## Sheet1
T | J/m^3K
117.5633 | 759017.8
218.2075 | 1533665.3
316.7364 | 1795833.1
416.8013 | 1906402.8
521.4347 | 1956010.3
620.3579 | 1979242.9
710.8066 | 2002461.6
821.9294 | 2007588.3
921.7641 | 2017639.8
1013.102 | 2017790.3
1106.3 | 2008056.9
1216.5 | 2021421.1
1309.717 | 2019926.9
1408.613 | 2031624.7
1512.192 | 2031795.4

## GaPCth
T | J/molK | J/m^3K
117.5633 | 18.46155 | 759017.8 | mass | 100.697
218.2075 | 37.30326 | 1533665.3 | density | 4140000
316.7364 | 43.67995 | 1795833.1
416.8013 | 46.36934 | 1906402.8
521.4347 | 47.57593 | 1956010.3
620.3579 | 48.14102 | 1979242.9
710.8066 | 48.70577 | 2002461.6
821.9294 | 48.83046 | 2007588.3
921.7641 | 49.07494 | 2017639.8
1013.102 | 49.07861 | 2017790.3
1106.3 | 48.84186 | 2008056.9
1216.5 | 49.16692 | 2021421.1
1309.717 | 49.13057 | 2019926.9
1408.613 | 49.4151 | 2031624.7
1512.192 | 49.41925 | 2031795.4