## Sheet1
T | S/m
394.6176 | 0.2110571
378.8795 | 0.1467254
345.1333 | 0.1461554
344.1128 | 0.09295056
315.1834 | 0.05543671
293.4875 | 0.03114245
276.4669 | 0.02878907
280.1823 | 0.02006026
270.3921 | 0.01696047
261.7603 | 0.007274894
247.6031 | 0.00402659
237.1509 | 0.002441261
227.1186 | 0.001253674
220.6067 | 0.0005625637
213.0043 | 0.0003678797
203.5119 | 0.0001275722
188.0385 | 4.902797e-05
181.4026 | 2.100668e-05
180.5916 | 1.29595e-05
173.2442 | 5.633626e-06
164.6951 | 1.951237e-06
158.5663 | 9.715447e-07
152.6915 | 5.294985e-07
151.924 | 2.60488e-07
140.3595 | 4.699598e-08
130.8455 | 9.146267e-09
128.2552 | 3.475512e-09

## GaPECond
1000/T | Ohm cm | T | S/cm | S/m
2.534099 | 473.8054 | 394.6176 | 0.002110571 | 0.2110571
2.639362 | 681.5453 | 378.8795 | 0.001467254 | 0.1467254
2.897431 | 684.2033 | 345.1333 | 0.001461554 | 0.1461554
2.906024 | 1075.841 | 344.1128 | 0.0009295056 | 0.09295056
3.172756 | 1803.859 | 315.1834 | 0.0005543671 | 0.05543671
3.4073 | 3211.051 | 293.4875 | 0.0003114245 | 0.03114245
3.61707 | 3473.54 | 276.4669 | 0.0002878907 | 0.02878907
3.569104 | 4984.979 | 280.1823 | 0.0002006026 | 0.02006026
3.698332 | 5896.065 | 270.3921 | 0.0001696047 | 0.01696047
3.820288 | 13745.9 | 261.7603 | 7.274894e-05 | 0.007274894
4.038721 | 24834.91 | 247.6031 | 4.02659e-05 | 0.00402659
4.216724 | 40962.44 | 237.1509 | 2.441261e-05 | 0.002441261
4.402986 | 79765.56 | 227.1186 | 1.253674e-05 | 0.001253674
4.532954 | 177757.7 | 220.6067 | 5.625637e-06 | 0.0005625637
4.69474 | 271828 | 213.0043 | 3.678797e-06 | 0.0003678797
4.913719 | 783869.6 | 203.5119 | 1.275722e-06 | 0.0001275722
5.318061 | 2039652.1 | 188.0385 | 4.902797e-07 | 4.902797e-05
5.512599 | 4760390.5 | 181.4026 | 2.100668e-07 | 2.100668e-05
5.537356 | 7716346.8 | 180.5916 | 1.29595e-07 | 1.29595e-05
5.7722 | 17750558.5 | 173.2442 | 5.633626e-08 | 5.633626e-06
6.071825 | 51249533.4 | 164.6951 | 1.951237e-08 | 1.951237e-06
6.30651 | 102928868.3 | 158.5663 | 9.715447e-09 | 9.715447e-07
6.549154 | 188857963.9 | 152.6915 | 5.294985e-09 | 5.294985e-07
6.58224 | 383894851.0 | 151.924 | 2.60488e-09 | 2.60488e-07
7.124562 | 2127841555.5 | 140.3595 | 4.699598e-10 | 4.699598e-08
7.642602 | 10933422753.7 | 130.8455 | 9.146267e-11 | 9.146267e-09
7.796957 | 28772737038.2 | 128.2552 | 3.475512e-11 | 3.475512e-09