## Sheet1
T K | W/mK
302.3797 | 76.382 | Solid-State Electronics Pergamon Press 1967. Vol. 10, pp. 161-168.
313.0048 | 74.1026 | Fig 9
329.1876 | 70.47667
339.8074 | 68.09392
356.507 | 64.57108
381.8227 | 59.49339
396.5028 | 56.48839
422.3459 | 51.72051
458.8616 | 45.60345
485.2532 | 41.55881
506.5827 | 38.55037
530.4697 | 35.54061
548.7778 | 33.46396

## Default Dataset (28)
T K | W/cmK | W/mK
302.3797 | 0.76382 | 76.382
313.0048 | 0.741026 | 74.1026
329.1876 | 0.7047667 | 70.47667
339.8074 | 0.6809392 | 68.09392
356.507 | 0.6457108 | 64.57108
381.8227 | 0.5949339 | 59.49339
396.5028 | 0.5648839 | 56.48839
422.3459 | 0.5172051 | 51.72051
458.8616 | 0.4560345 | 45.60345
485.2532 | 0.4155881 | 41.55881
506.5827 | 0.3855037 | 38.55037
530.4697 | 0.3554061 | 35.54061
548.7778 | 0.3346396 | 33.46396