## Sheet1
T (K) | Cth (J/m^3K)
52.55042 | 553570.8
55.87189 | 578887.3
57.76987 | 609963.8
60.61684 | 649095.9
63.46382 | 670960.2
65.3618 | 698583.1
67.73428 | 719297.6
70.58126 | 749220.2
81.49466 | 832074.1
87.18861 | 896524
92.40807 | 937951.6
102.3725 | 1009296.4
116.6074 | 1089838.3
126.5718 | 1139310.6
145.5516 | 1215234.1
152.669 | 1230179.0
165.4804 | 1265828.9
195.3737 | 1325604.4
223.3689 | 1364664.1
248.9917 | 1391067.6
287.9004 | 1422037.6
350.5338 | 1457544.1
399.8814 | 1479274.5
451.1269 | 1499848.4
500 | 1519277.8
601.0676 | 1552371.3
700.7117 | 1587771.3
899.5255 | 1668933.2
989.6797 | 1708965.2

## GaSbCth (1)
T (K) | Cp (J/molK) | Cth (J/m^3K)
52.55042 | 18.89472 | 553570.8
55.87189 | 19.75884 | 578887.3 | Density | 5610000
57.76987 | 20.81955 | 609963.8 | Mass | 191.483
60.61684 | 22.15523 | 649095.9
63.46382 | 22.90151 | 670960.2
65.3618 | 23.84435 | 698583.1
67.73428 | 24.55138 | 719297.6
70.58126 | 25.57272 | 749220.2
81.49466 | 28.40072 | 832074.1
87.18861 | 30.60055 | 896524
92.40807 | 32.01458 | 937951.6
102.3725 | 34.44975 | 1009296.4
116.6074 | 37.19884 | 1089838.3
126.5718 | 38.88745 | 1139310.6
145.5516 | 41.47891 | 1215234.1
152.669 | 41.98901 | 1230179.0
165.4804 | 43.20583 | 1265828.9
195.3737 | 45.24612 | 1325604.4
223.3689 | 46.57932 | 1364664.1
248.9917 | 47.48053 | 1391067.6
287.9004 | 48.53762 | 1422037.6
350.5338 | 49.74954 | 1457544.1
399.8814 | 50.49125 | 1479274.5
451.1269 | 51.19349 | 1499848.4
500 | 51.85666 | 1519277.8
601.0676 | 52.98622 | 1552371.3
700.7117 | 54.19451 | 1587771.3
899.5255 | 56.96476 | 1668933.2
989.6797 | 58.33115 | 1708965.2