## Sheet1
T | s/m
489.8948 | 1098.204
488.0904 | 915.6646
484.9378 | 705.7586
478.7154 | 455.802
473.8916 | 358.3022
460.7767 | 194.8705
453.0435 | 150.9561
439.0577 | 98.96144
432.0054 | 82.11993
419.2291 | 60.5736
406.5228 | 46.0184
376.1654 | 26.56642
367.7257 | 23.38708
346.8767 | 17.4292
333.6498 | 14.68341
316.1819 | 11.83801
303.5041 | 10.17192

## GaAsECond (1)
1000/T | log s/cm | T | s/cm | s/m
2.041255 | 2.396261 | 489.8948 | 10.98204 | 1098.204
2.048801 | 2.21448 | 488.0904 | 9.156646 | 915.6646
2.06212 | 1.954103 | 484.9378 | 7.057586 | 705.7586
2.088924 | 1.516888 | 478.7154 | 4.55802 | 455.802
2.110187 | 1.276207 | 473.8916 | 3.583022 | 358.3022
2.170249 | 0.6671652 | 460.7767 | 1.948705 | 194.8705
2.207293 | 0.411819 | 453.0435 | 1.509561 | 150.9561
2.277605 | -0.01043993 | 439.0577 | 0.9896144 | 98.96144
2.314786 | -0.1969894 | 432.0054 | 0.8211993 | 82.11993
2.385331 | -0.5013111 | 419.2291 | 0.605736 | 60.5736
2.459886 | -0.776129 | 406.5228 | 0.460184 | 46.0184
2.658405 | -1.325522 | 376.1654 | 0.2656642 | 26.56642
2.719418 | -1.452986 | 367.7257 | 0.2338708 | 23.38708
2.882869 | -1.747023 | 346.8767 | 0.174292 | 17.4292
2.997155 | -1.918452 | 333.6498 | 0.1468341 | 14.68341
3.162737 | -2.133855 | 316.1819 | 0.1183801 | 11.83801
3.294848 | -2.285539 | 303.5041 | 0.1017192 | 10.17192