## Sheet1
T (K) | W/Mk
325.122 | 29.04733
331.3927 | 28.1881
338.6789 | 27.42847
347.0931 | 26.43596
353.7933 | 25.61908
376.1756 | 23.37991
394.0299 | 21.77796
417.8373 | 19.87477
445.4989 | 18.01444
480.1694 | 16.15063
498.1864 | 15.25082
518.2738 | 14.38137
548.0468 | 13.2684
588.3013 | 11.94451
614.5557 | 11.15656
646.3466 | 10.3496
691.9659 | 9.317065
722.8347 | 8.714293
773.84 | 7.855587
793.0395 | 7.591961
816.0395 | 7.297214

## GaSbTCond
T (K) | W/cmK | W/Mk
325.122 | 0.2904733 | 29.04733
331.3927 | 0.281881 | 28.1881
338.6789 | 0.2742847 | 27.42847
347.0931 | 0.2643596 | 26.43596
353.7933 | 0.2561908 | 25.61908
376.1756 | 0.2337991 | 23.37991
394.0299 | 0.2177796 | 21.77796
417.8373 | 0.1987477 | 19.87477
445.4989 | 0.1801444 | 18.01444
480.1694 | 0.1615063 | 16.15063
498.1864 | 0.1525082 | 15.25082
518.2738 | 0.1438137 | 14.38137
548.0468 | 0.132684 | 13.2684
588.3013 | 0.1194451 | 11.94451
614.5557 | 0.1115656 | 11.15656
646.3466 | 0.103496 | 10.3496
691.9659 | 0.09317065 | 9.317065
722.8347 | 0.08714293 | 8.714293
773.84 | 0.07855587 | 7.855587
793.0395 | 0.07591961 | 7.591961
816.0395 | 0.07297214 | 7.297214