## Sheet1
T | S/m
327.7439 | 1.367888
303.8045 | 1.178981
272.1655 | 0.7290597
249.4611 | 0.4560032
228.7862 | 0.2485916
206.2584 | 0.1222623
193.3105 | 0.07647018
179.7147 | 0.04216984
163.3841 | 0.0246308
147.6575 | 0.01283089
142.2285 | 0.009528983
131.9873 | 0.004963249
121.3613 | 0.003214238

## GaSeECond1
1000/T | Ohm cm | T | S/cm | S/m
3.051163 | 73.1054 | 327.7439 | 0.01367888 | 1.367888
3.29159 | 84.81901 | 303.8045 | 0.01178981 | 1.178981
3.674235 | 137.163 | 272.1655 | 0.007290597 | 0.7290597
4.008641 | 219.2967 | 249.4611 | 0.004560032 | 0.4560032
4.370894 | 402.2661 | 228.7862 | 0.002485916 | 0.2485916
4.848286 | 817.9133 | 206.2584 | 0.001222623 | 0.1222623
5.173025 | 1307.699 | 193.3105 | 0.0007647018 | 0.07647018
5.564375 | 2371.363 | 179.7147 | 0.0004216984 | 0.04216984
6.120548 | 4059.957 | 163.3841 | 0.000246308 | 0.0246308
6.77243 | 7793.69 | 147.6575 | 0.0001283089 | 0.01283089
7.030941 | 10494.3 | 142.2285 | 9.528983e-05 | 0.009528983
7.576485 | 20148.09 | 131.9873 | 4.963249e-05 | 0.004963249
8.239861 | 31111.57 | 121.3613 | 3.214238e-05 | 0.003214238