## GaSeTCond
T (K) | W/mK
10.11599 | 2911.967
11.35251 | 2741.188
13.03743 | 2725.894
15.08798 | 2175.804
20.12981 | 1471.903
25.54733 | 1174.401
30.02358 | 1041.002
34.74573 | 860.4916
39.74955 | 722.0566
45.82493 | 559.3378
51.03245 | 498.4021
61.37337 | 401.7508
71.8501 | 290.1763
82.1974 | 261.1291
90.14152 | 185.8558
101.5495 | 182.997
120.2634 | 138.2452
162.9371 | 96.84228
205.2045 | 73.14007
248.6906 | 57.50052
279.0891 | 51.4911
303.7182 | 44.3095
395.9704 | 30.43038
510.3245 | 24.15718
613.7337 | 20.2664
691.4056 | 19.26904
812.5494 | 18.04498
904.8869 | 17.50404