## Sheet1
T (K) | W/mk
102.6787 | 5.144932
114.7992 | 4.316606
198.805 | 2.498105
221.608 | 2.402484
301.3279 | 1.953126
321.3959 | 1.900554
343.3731 | 1.814927
362.7361 | 1.702495
395.8309 | 1.56536
419.5805 | 1.516979
423.2944 | 1.494832
453.4527 | 1.435878
468.8521 | 1.437808
499.7879 | 1.410945
518.6514 | 1.449228
552.2658 | 1.431001
578.4927 | 1.444019

## GaSeTCondPerp
T (K) | cmdeg/W | W/cmK | W/mk
102.6787 | 19.4366 | 0.05144932 | 5.144932
114.7992 | 23.16635 | 0.04316606 | 4.316606
198.805 | 40.03034 | 0.02498105 | 2.498105
221.608 | 41.62359 | 0.02402484 | 2.402484
301.3279 | 51.19997 | 0.01953126 | 1.953126
321.3959 | 52.61624 | 0.01900554 | 1.900554
343.3731 | 55.09862 | 0.01814927 | 1.814927
362.7361 | 58.73733 | 0.01702495 | 1.702495
395.8309 | 63.88308 | 0.0156536 | 1.56536
419.5805 | 65.92049 | 0.01516979 | 1.516979
423.2944 | 66.89716 | 0.01494832 | 1.494832
453.4527 | 69.64378 | 0.01435878 | 1.435878
468.8521 | 69.55033 | 0.01437808 | 1.437808
499.7879 | 70.8745 | 0.01410945 | 1.410945
518.6514 | 69.00224 | 0.01449228 | 1.449228
552.2658 | 69.88117 | 0.01431001 | 1.431001
578.4927 | 69.25118 | 0.01444019 | 1.444019