## Sheet1
T | S/m
74.3459 | 42.26635
79.14355 | 41.49895
113.8674 | 31.33439
271.401 | 6.931844
303.9924 | 5.462614
314.8109 | 4.954048
327.9727 | 4.226635
374.6887 | 3.809797
431.5524 | 3.650348
468.448 | 3.786599
484.151 | 4.492829
550.6943 | 7.880463
567.7488 | 10.37326
601.0988 | 11.57872
649.7188 | 16.10262
654.9066 | 21.85358
666.7093 | 26.08829
764.8959 | 52.3399
816.0989 | 76.43445
885.7113 | 107.6045

## Sheet2
113.8674 | 31.33439
271.401 | 6.931844
303.9924 | 5.462614
314.8109 | 4.954048
327.9727 | 4.226635
374.6887 | 3.809797
431.5524 | 3.650348
468.448 | 3.786599
484.151 | 4.492829
550.6943 | 7.880463
567.7488 | 10.37326
601.0988 | 11.57872
649.7188 | 16.10262
654.9066 | 21.85358
666.7093 | 26.08829
764.8959 | 52.3399
816.0989 | 76.43445
885.7113 | 107.6045

## GeEcond
1000/T | Ohm cm | T | Ohm m | S/m
1.129036 | 0.9293296 | 885.7113 | 0.009293296 | 107.6045
1.225342 | 1.308311 | 816.0989 | 0.01308311 | 76.43445
1.307367 | 1.910588 | 764.8959 | 0.01910588 | 52.3399
1.499904 | 3.833137 | 666.7093 | 0.03833137 | 26.08829
1.526935 | 4.57591 | 654.9066 | 0.0457591 | 21.85358
1.539127 | 6.210169 | 649.7188 | 0.06210169 | 16.10262
1.66362 | 8.636535 | 601.0988 | 0.08636535 | 11.57872
1.761342 | 9.640174 | 567.7488 | 0.09640174 | 10.37326
1.81589 | 12.68961 | 550.6943 | 0.1268961 | 7.880463
2.065471 | 22.25769 | 484.151 | 0.2225769 | 4.492829
2.134709 | 26.40892 | 468.448 | 0.2640892 | 3.786599
2.317216 | 27.39465 | 431.5524 | 0.2739465 | 3.650348
2.668882 | 26.24812 | 374.6887 | 0.2624812 | 3.809797
3.049034 | 23.65949 | 327.9727 | 0.2365949 | 4.226635
3.17651 | 20.18551 | 314.8109 | 0.2018551 | 4.954048
3.289556 | 18.30625 | 303.9924 | 0.1830625 | 5.462614
3.684584 | 14.42617 | 271.401 | 0.1442617 | 6.931844
8.782147 | 3.191382 | 113.8674 | 0.03191382 | 31.33439
12.63527 | 2.409699 | 79.14355 | 0.02409699 | 41.49895
13.45064 | 2.365949 | 74.3459 | 0.02365949 | 42.26635