## Sheet1
T (K) | Cth
22.32936 | 253812.9
31.23896 | 381368.8
41.95236 | 506365.2
55.36847 | 631350.1
73.29108 | 753763.9
99.75638 | 896556.5
132.1034 | 1006149.6
158.6333 | 1066005.8
195.5276 | 1120714.3
250.438 | 1177897.9
323.3814 | 1215865.8
398.1355 | 1242342.6
472.8917 | 1266267.5
543.1433 | 1290211.5
622.4049 | 1312841.3
701.6626 | 1340574.8
797.1326 | 1373343.2

## InSbCth
T (K) | Cp (J/Gk) | Cth
22.32936 | 0.04391227 | 253812.9 | Density | 5780000
31.23896 | 0.06598077 | 381368.8
41.95236 | 0.08760644 | 506365.2
55.36847 | 0.1092301 | 631350.1
73.29108 | 0.130409 | 753763.9
99.75638 | 0.1551136 | 896556.5
132.1034 | 0.1740743 | 1006149.6
158.6333 | 0.1844301 | 1066005.8
195.5276 | 0.1938952 | 1120714.3
250.438 | 0.2037886 | 1177897.9
323.3814 | 0.2103574 | 1215865.8
398.1355 | 0.2149382 | 1242342.6
472.8917 | 0.2190774 | 1266267.5
543.1433 | 0.22322 | 1290211.5
622.4049 | 0.2271352 | 1312841.3
701.6626 | 0.2319334 | 1340574.8
797.1326 | 0.2376026 | 1373343.2