## Sheet1
T | S/m
300.7519 | 17444.51
267.5585 | 8956.999
242.0575 | 3760.431
228.5714 | 2035.959
218.281 | 1348.343
206.4516 | 640.1382
197.2873 | 358.9534
180.5869 | 135.6409
172.973 | 92.21071
160 | 78.6586
150.0938 | 77.87913
140.5975 | 83.41977
133.2223 | 90.15514
111.9664 | 115.7312
102.3018 | 137.5393
91.11617 | 159.054
82.13552 | 180.7415
78.16317 | 191.8182

## InSbECondC
1000/T | S/cm | T | S/m
3.325 | 174.4451 | 300.7519 | 17444.51
3.7375 | 89.56999 | 267.5585 | 8956.999
4.13125 | 37.60431 | 242.0575 | 3760.431
4.375 | 20.35959 | 228.5714 | 2035.959
4.58125 | 13.48343 | 218.281 | 1348.343
4.84375 | 6.401382 | 206.4516 | 640.1382
5.06875 | 3.589534 | 197.2873 | 358.9534
5.5375 | 1.356409 | 180.5869 | 135.6409
5.78125 | 0.9221071 | 172.973 | 92.21071
6.25 | 0.786586 | 160 | 78.6586
6.6625 | 0.7787913 | 150.0938 | 77.87913
7.1125 | 0.8341977 | 140.5975 | 83.41977
7.50625 | 0.9015514 | 133.2223 | 90.15514
8.93125 | 1.157312 | 111.9664 | 115.7312
9.775 | 1.375393 | 102.3018 | 137.5393
10.975 | 1.59054 | 91.11617 | 159.054
12.175 | 1.807415 | 82.13552 | 180.7415
12.79375 | 1.918182 | 78.16317 | 191.8182