## Sheet2
K | W/mK
2.025357 | 272.5562
2.206243 | 306.9667
2.270059 | 356.8582
2.437793 | 408.334
2.617922 | 482.286
2.872132 | 587.9808
3.128643 | 678.1493
3.219141 | 788.3694
3.556998 | 923.7971
3.847152 | 1000
4.281332 | 1171.782
4.6637 | 1351.478
5.264562 | 1647.66
5.734743 | 1783.573
6.381952 | 1946.062
7.25573 | 2089.959
8.132362 | 2140.251
9.180119 | 2174.45
9.788408 | 2024.736
11.04953 | 1797.766
13.0182 | 1660.771
14.3845 | 1558.731
15.33764 | 1384
17.31371 | 1288.709
19.26769 | 1126.251
21.13866 | 976.5016
23.1913 | 839.9791
27.12917 | 711.1797
30.62444 | 578.7333
29.76351 | 526.2237
32.19141 | 478.4784
35.06644 | 421.4876
37.65749 | 371.285
41.90743 | 334.9323
43.7388 | 281.3361
48.3293 | 238.197
50.44131 | 203.2776
56.134 | 164.1143
63.36619 | 138.9495
70.51755 | 115.7933
74.12574 | 98.8181
90.50162 | 86.36081
108.1573 | 66.48435

## Sheet1
K | W/cmK | W/mK
2.025357 | 2.725562 | 272.5562
2.206243 | 3.069667 | 306.9667
2.270059 | 3.568582 | 356.8582
2.437793 | 4.08334 | 408.334
2.617922 | 4.82286 | 482.286
2.872132 | 5.879808 | 587.9808
3.128643 | 6.781493 | 678.1493
3.219141 | 7.883694 | 788.3694
3.556998 | 9.237971 | 923.7971
3.847152 | 10 | 1000
4.281332 | 11.71782 | 1171.782
4.6637 | 13.51478 | 1351.478
5.264562 | 16.4766 | 1647.66
5.734743 | 17.83573 | 1783.573
6.381952 | 19.46062 | 1946.062
7.25573 | 20.89959 | 2089.959
8.132362 | 21.40251 | 2140.251
9.180119 | 21.7445 | 2174.45
9.788408 | 20.24736 | 2024.736
11.04953 | 17.97766 | 1797.766
13.0182 | 16.60771 | 1660.771
14.3845 | 15.58731 | 1558.731
15.33764 | 13.84 | 1384
17.31371 | 12.88709 | 1288.709
19.26769 | 11.26251 | 1126.251
21.13866 | 9.765016 | 976.5016
23.1913 | 8.399791 | 839.9791
27.12917 | 7.111797 | 711.1797
30.62444 | 5.787333 | 578.7333
29.76351 | 5.262237 | 526.2237
32.19141 | 4.784784 | 478.4784
35.06644 | 4.214876 | 421.4876
37.65749 | 3.71285 | 371.285
41.90743 | 3.349323 | 334.9323
43.7388 | 2.813361 | 281.3361
48.3293 | 2.38197 | 238.197
50.44131 | 2.032776 | 203.2776
56.134 | 1.641143 | 164.1143
63.36619 | 1.389495 | 138.9495
70.51755 | 1.157933 | 115.7933
74.12574 | 0.988181 | 98.8181
90.50162 | 0.8636081 | 86.36081
108.1573 | 0.6648435 | 66.48435