## Sheet1
T (K) | J/m^3K
13.01174 | 22814.43
31.80647 | 186117.7
88.4197 | 1029801.3
111.2339 | 1346381.5
126.1294 | 1529032.0
153.1778 | 1839038.0
180.2949 | 2097891.7
200.1517 | 2256887.3
229.4561 | 2460235.9
260.9047 | 2640049.6
319.0123 | 2895451.1
341.0736 | 2986153.5

## InSeCp
T (K) | Cp J/Kmol | J/m^3K
13.01174 | 0.8703121 | 22814.43 | density | 5080000
31.80647 | 7.099914 | 186117.7 | mw | 193.789
88.4197 | 39.28428 | 1029801.3
111.2339 | 51.36101 | 1346381.5
126.1294 | 58.32866 | 1529032.0
153.1778 | 70.15459 | 1839038.0
180.2949 | 80.0292 | 2097891.7
200.1517 | 86.09447 | 2256887.3
229.4561 | 93.8517 | 2460235.9
260.9047 | 100.7111 | 2640049.6
319.0123 | 110.4541 | 2895451.1
341.0736 | 113.9141 | 2986153.5