## InSeECond
K | S/m
309.9236 | 2.236801
351.1741 | 5.078093
398.5795 | 16.01566
447.4006 | 32.74013
496.2106 | 58.72654
544.0573 | 97.44936
593.7745 | 158.1669
643.0073 | 227.5681
692.2422 | 295.2327