## wpd_datasets (2)
K | W/mK
300.4484 | 4.304763
350.6726 | 3.508516
400 | 2.895363
449.7758 | 2.41478
500 | 2.003634
549.7758 | 1.699818
600 | 1.440187
649.7758 | 1.243694
699.5516 | 1.066141