## LCOktot
T (K) | Ktot (W/mK) | Gth (W/K)
303.3385 | 1.075269 | 0.05376344
316.658 | 1.107527 | 0.05537634 | W | 0.00015
329.7802 | 1.150538 | 0.05752688 | L | 1e-05
343.3078 | 1.198925 | 0.05994624 | t | 3e-08
356.6337 | 1.247312 | 0.06236559
369.7667 | 1.317204 | 0.06586022 | Scaling factor | 0.05
383.3073 | 1.397849 | 0.06989247
396.6506 | 1.489247 | 0.07446237 | https://www.sciencedirect.com/science/article/pii/S0925838817341166?casa_token=w7C0cCDfZ24AAAAA:DlG1DUDfkt7l5vlEsjVRDtT-Wwo-IN7q7rSvMkrA6PGRTLLhgIJdPCS-VqpnKL6T3gUOsubfae0#fig5
410.4037 | 1.596774 | 0.07983871 | Ktot black line from fig 5a
423.7513 | 1.698925 | 0.08494624
436.893 | 1.790323 | 0.08951613
450.2341 | 1.876344 | 0.0938172
463.5709 | 1.951613 | 0.09758065
477.3045 | 2.010753 | 0.1005376
490.6348 | 2.069892 | 0.1034946
503.7808 | 2.172043 | 0.1086022
517.3452 | 2.311828 | 0.1155914
531.0896 | 2.397849 | 0.1198925
544.4285 | 2.478495 | 0.1239247
557.3556 | 2.537634 | 0.1268817
570.9027 | 2.634409 | 0.1317204

## LCOk
T(K) | k (W/Mk) | Gth
300.4585 | 0.01841655 | 0.0009208273
320.1227 | 0.0126878 | 0.0006343898 | W | 0.00015
340.0926 | 0.004265398 | 0.0002132699 | L | 1e-05
360.0592 | 0.00659592 | 0.000329796 | t | 3e-08
380.6209 | 0.0008509116 | 4.254558e-05
400.2721 | 0.005875084 | 0.0002937542 | Scaling factor | 0.05
420.5346 | 0.005511956 | 0.0002755978
439.8931 | 0.002476857 | 0.0001238429 | https://www.sciencedirect.com/science/article/pii/S0925838817341166?casa_token=w7C0cCDfZ24AAAAA:DlG1DUDfkt7l5vlEsjVRDtT-Wwo-IN7q7rSvMkrA6PGRTLLhgIJdPCS-VqpnKL6T3gUOsubfae0#fig5
460.754 | 0.00747935 | 0.0003739675 | Ktot black line from fig 5b
481.01 | 0.01249268 | 0.0006246342
500.9409 | 0.03632905 | 0.001816452
521.1969 | 0.04134238 | 0.002067119
541.1213 | 0.07055521 | 0.00352776
561.3122 | 0.1293331 | 0.006466657
581.2268 | 0.1666107 | 0.008330533
600.8097 | 0.2280877 | 0.01140438
620.991 | 0.2949303 | 0.01474652
641.2047 | 0.3348906 | 0.01674453
661.0965 | 0.3909858 | 0.01954929
680.7022 | 0.4336452 | 0.02168226
700.9127 | 0.4762937 | 0.02381469

## LCOGth
T (K) | Gth (W/K)
303.3385 | 0.05376344
316.658 | 0.05537634
329.7802 | 0.05752688
343.3078 | 0.05994624
356.6337 | 0.06236559
369.7667 | 0.06586022
383.3073 | 0.06989247
396.6506 | 0.07446237
410.4037 | 0.07983871
423.7513 | 0.08494624
436.893 | 0.08951613
450.2341 | 0.0938172
463.5709 | 0.09758065
477.3045 | 0.1005376
490.6348 | 0.1034946
503.7808 | 0.1086022
517.3452 | 0.1155914
531.0896 | 0.1198925
544.4285 | 0.1239247
557.3556 | 0.1268817
570.9027 | 0.1317204

## LCOGthInterp
T (K) | Gth tot (W/K) | Gth elec
300 | 0.05326784 | 0.0009306137
307.0707 | 0.05417767 | 0.0007870381
314.1414 | 0.05512282 | 0.000663717
321.2121 | 0.05611675 | 0.0005584118
328.2828 | 0.05717618 | 0.0004691493
335.3535 | 0.05832095 | 0.0003941848
342.4242 | 0.0595734 | 0.0003319715
349.4949 | 0.06095689 | 0.000281133
356.5657 | 0.06249355 | 0.0002404403
363.6364 | 0.06420116 | 0.0002087915
370.7071 | 0.06608981 | 0.0001851945
377.7778 | 0.06815911 | 0.0001687511
384.8485 | 0.07039677 | 0.0001586449
391.9192 | 0.07277932 | 0.0001541299
398.9899 | 0.07527488 | 0.000154523
406.0606 | 0.0778474 | 0.0001592001
413.1313 | 0.08046123 | 0.0001675974
420.202 | 0.08308478 | 0.0001792206
427.2727 | 0.08569294 | 0.0001936662
434.3434 | 0.08826783 | 0.0002106621
441.4141 | 0.0907984 | 0.000230134
448.4848 | 0.09327935 | 0.0002523141
455.5556 | 0.09570966 | 0.000277908
462.6263 | 0.0980913 | 0.0003083439
469.697 | 0.100428 | 0.0003461323
476.7677 | 0.1027246 | 0.0003953615
483.8384 | 0.1049858 | 0.0004623412
490.9091 | 0.1072168 | 0.0005563618
497.9798 | 0.109422 | 0.000690447
505.0505 | 0.1116056 | 0.0008818268
512.1212 | 0.1137712 | 0.001151655
519.1919 | 0.1159218 | 0.001523354
526.2626 | 0.1180601 | 0.00201908
533.3333 | 0.1201884 | 0.002654483
540.404 | 0.1223084 | 0.003433089
547.4747 | 0.1244218 | 0.004342766
554.5455 | 0.1265297 | 0.005356509
561.6162 | 0.1286332 | 0.006437901
568.6869 | 0.1307332 | 0.007549004
575.7576 | 0.1328304 | 0.0086574
582.8283 | 0.1349252 | 0.009740093
589.899 | 0.1370182 | 0.01078401
596.9697 | 0.1391097 | 0.01178426
604.0404 | 0.1412 | 0.0127416
611.1111 | 0.1432894 | 0.01366001
618.1818 | 0.145378 | 0.01454488
625.2525 | 0.147466 | 0.0154019
632.3232 | 0.1495535 | 0.01623639
639.3939 | 0.1516407 | 0.01705296
646.4646 | 0.1537275 | 0.01785551
653.5354 | 0.155814 | 0.01864719
660.6061 | 0.1579004 | 0.0194305
667.6768 | 0.1599866 | 0.02020743
674.7475 | 0.1620727 | 0.02097951
681.8182 | 0.1641587 | 0.02174791
688.8889 | 0.1662446 | 0.02251355
695.9596 | 0.1683305 | 0.02327709
703.0303 | 0.1704163 | 0.02403908
710.101 | 0.172502 | 0.02479989
717.1717 | 0.1745878 | 0.02555983
724.2424 | 0.1766735 | 0.02631912
731.3131 | 0.1787592 | 0.02707792
738.3838 | 0.1808448 | 0.02783636
745.4545 | 0.1829305 | 0.02859453
752.5253 | 0.1850162 | 0.02935251
759.596 | 0.1871018 | 0.03011033
766.6667 | 0.1891874 | 0.03086805
773.7374 | 0.1912731 | 0.03162568
780.8081 | 0.1933587 | 0.03238326
787.8788 | 0.1954443 | 0.03314079
794.9495 | 0.1975299 | 0.03389828
802.0202 | 0.1996156 | 0.03465576
809.0909 | 0.2017012 | 0.03541321
816.1616 | 0.2037868 | 0.03617066
823.2323 | 0.2058724 | 0.03692809
830.303 | 0.207958 | 0.03768552
837.3737 | 0.2100436 | 0.03844294
844.4444 | 0.2121293 | 0.03920036
851.5152 | 0.2142149 | 0.03995777
858.5859 | 0.2163005 | 0.04071518
865.6566 | 0.2183861 | 0.04147259
872.7273 | 0.2204717 | 0.04223
879.798 | 0.2225573 | 0.04298741
886.8687 | 0.224643 | 0.04374482
893.9394 | 0.2267286 | 0.04450223
901.0101 | 0.2288142 | 0.04525964
908.0808 | 0.2308998 | 0.04601705
915.1515 | 0.2329854 | 0.04677445
922.2222 | 0.235071 | 0.04753186
929.2929 | 0.2371566 | 0.04828927
936.3636 | 0.2392423 | 0.04904668
943.4343 | 0.2413279 | 0.04980408
950.5051 | 0.2434135 | 0.05056149
957.5758 | 0.2454991 | 0.0513189
964.6465 | 0.2475847 | 0.0520763
971.7172 | 0.2496703 | 0.05283371
978.7879 | 0.2517559 | 0.05359112
985.8586 | 0.2538416 | 0.05434853
992.9293 | 0.2559272 | 0.05510593
1000 | 0.2580128 | 0.05586334

## LAlO3Gth
T (K) | Gth (W/K)
300.3398 | 6.253659e-05
314.0887 | 6.126829e-05
333.4582 | 5.936585e-05
353.4563 | 5.75122e-05
373.4511 | 5.556098e-05
393.4509 | 5.37561e-05
413.4558 | 5.209756e-05
433.4574 | 5.034146e-05
453.4657 | 4.878049e-05
473.4791 | 4.736585e-05
493.4908 | 4.590244e-05
513.5077 | 4.458537e-05
533.5279 | 4.336585e-05
553.5481 | 4.214634e-05
572.9448 | 4.102439e-05
592.9752 | 4.009756e-05
613.6325 | 3.917073e-05
633.036 | 3.82439e-05
653.6968 | 3.741463e-05
673.1053 | 3.663415e-05
693.7712 | 3.595122e-05
713.1848 | 3.531707e-05
733.2254 | 3.468293e-05
753.2677 | 3.409756e-05
772.6882 | 3.365854e-05
783.338 | 3.341463e-05
793.9912 | 3.326829e-05
803.3905 | 3.312195e-05
813.4185 | 3.302439e-05
823.4549 | 3.317073e-05
834.1098 | 3.307317e-05
842.8804 | 3.287805e-05
853.532 | 3.268293e-05
873.5828 | 3.234146e-05
893.6336 | 3.2e-05
913.0557 | 3.160976e-05
933.1014 | 3.112195e-05
953.1539 | 3.082927e-05
973.203 | 3.043902e-05
993.2521 | 3.004878e-05

## LAlO3
T (K) | K (W/mK) | Gth (W/K)
300.3398 | 10.42276 | 3.126829e-05
314.0887 | 10.21138 | 3.063415e-05 | W | 0.00015
333.4582 | 9.894309 | 2.968293e-05 | L | 1e-05
353.4563 | 9.585366 | 2.87561e-05 | t | 0.0005
373.4511 | 9.260163 | 2.778049e-05
393.4509 | 8.95935 | 2.687805e-05 | Scaling factor | 3e-06
413.4558 | 8.682927 | 2.604878e-05
433.4574 | 8.390244 | 2.517073e-05 | https://www.researchgate.net/figure/Thermal-conductivity-of-RAlO3-R-La-Pr-Nd-and-Gd-The-single-crystal-values-for_fig3_371535121
453.4657 | 8.130081 | 2.439024e-05
473.4791 | 7.894309 | 2.368293e-05
493.4908 | 7.650407 | 2.295122e-05
513.5077 | 7.430894 | 2.229268e-05
533.5279 | 7.227642 | 2.168293e-05
553.5481 | 7.02439 | 2.107317e-05
572.9448 | 6.837398 | 2.05122e-05
592.9752 | 6.682927 | 2.004878e-05
613.6325 | 6.528455 | 1.958537e-05
633.036 | 6.373984 | 1.912195e-05
653.6968 | 6.235772 | 1.870732e-05
673.1053 | 6.105691 | 1.831707e-05
693.7712 | 5.99187 | 1.797561e-05
713.1848 | 5.886179 | 1.765854e-05
733.2254 | 5.780488 | 1.734146e-05
753.2677 | 5.682927 | 1.704878e-05
772.6882 | 5.609756 | 1.682927e-05
783.338 | 5.569106 | 1.670732e-05
793.9912 | 5.544715 | 1.663415e-05
803.3905 | 5.520325 | 1.656098e-05
813.4185 | 5.504065 | 1.65122e-05
823.4549 | 5.528455 | 1.658537e-05
834.1098 | 5.512195 | 1.653659e-05
842.8804 | 5.479675 | 1.643902e-05
853.532 | 5.447154 | 1.634146e-05
873.5828 | 5.390244 | 1.617073e-05
893.6336 | 5.333333 | 1.6e-05
913.0557 | 5.268293 | 1.580488e-05
933.1014 | 5.186992 | 1.556098e-05
953.1539 | 5.138211 | 1.541463e-05
973.203 | 5.073171 | 1.521951e-05
993.2521 | 5.00813 | 1.502439e-05

## LAlO3GthInterp
T (K) | Gth (W/K)
300 | 6.320236e-05
307.0707 | 6.252365e-05
314.1414 | 6.18258e-05
321.2121 | 6.111383e-05
328.2828 | 6.039205e-05
335.3535 | 5.966418e-05
342.4242 | 5.893347e-05
349.4949 | 5.820269e-05
356.5657 | 5.747427e-05
363.6364 | 5.675029e-05
370.7071 | 5.603258e-05
377.7778 | 5.53227e-05
384.8485 | 5.462202e-05
391.9192 | 5.393171e-05
398.9899 | 5.325278e-05
406.0606 | 5.258607e-05
413.1313 | 5.193233e-05
420.202 | 5.129215345e-05
427.2727 | 5.066605e-05
434.3434 | 5.005443e-05
441.4141 | 4.94576e-05
448.4848 | 4.88758e-05
455.5556 | 4.830919e-05
462.6263 | 4.775785e-05
469.697 | 4.722182e-05
476.7677 | 4.670105e-05
483.8384 | 4.619545e-05
490.9091 | 4.570489e-05
497.9798 | 4.522918e-05
505.0505 | 4.476808e-05
512.1212 | 4.432132e-05
519.1919 | 4.38886e-05
526.2626 | 4.346958e-05
533.3333 | 4.306391e-05
540.404 | 4.267118e-05
547.4747 | 4.229101e-05
554.5455 | 4.192296e-05
561.6162 | 4.156661e-05
568.6869 | 4.122151e-05
575.7576 | 4.088722e-05
582.8283 | 4.056329e-05
589.899 | 4.024928e-05
596.9697 | 3.994474e-05
604.0404 | 3.964924e-05
611.1111 | 3.936234e-05
618.1818 | 3.908363e-05
625.2525 | 3.88127e-05
632.3232 | 3.854916e-05
639.3939 | 3.829264e-05
646.4646 | 3.804275e-05
653.5354 | 3.779917e-05
660.6061 | 3.756155e-05
667.6768 | 3.732959e-05
674.7475 | 3.710298e-05
681.8182 | 3.688144e-05
688.8889 | 3.666471e-05
695.9596 | 3.645253e-05
703.0303 | 3.624468e-05
710.101 | 3.604094e-05
717.1717 | 3.58411e-05
724.2424 | 3.564497e-05
731.3131 | 3.545237e-05
738.3838 | 3.526315e-05
745.4545 | 3.507715e-05
752.5253 | 3.489423e-05
759.596 | 3.471425e-05
766.6667 | 3.45371e-05
773.7374 | 3.436267e-05
780.8081 | 3.419086e-05
787.8788 | 3.402156e-05
794.9495 | 3.385469e-05
802.0202 | 3.369018e-05
809.0909 | 3.352793e-05
816.1616 | 3.33679e-05
823.2323 | 3.321e-05
830.303 | 3.305419e-05
837.3737 | 3.29004e-05
844.4444 | 3.274859e-05
851.5152 | 3.259871e-05
858.5859 | 3.245071e-05
865.6566 | 3.230456e-05
872.7273 | 3.21602e-05
879.798 | 3.201762e-05
886.8687 | 3.187677e-05
893.9394 | 3.173762e-05
901.0101 | 3.160013e-05
908.0808 | 3.146429e-05
915.1515 | 3.133006e-05
922.2222 | 3.119742e-05
929.2929 | 3.106634e-05
936.3636 | 3.09368e-05
943.4343 | 3.080877e-05
950.5051 | 3.068223e-05
957.5758 | 3.055716e-05
964.6465 | 3.043354e-05
971.7172 | 3.031135e-05
978.7879 | 3.019057e-05
985.8586 | 3.007117e-05
992.9293 | 2.995314e-05
1000 | 2.983647e-05

## TotalGth
T (K) | Gth LCO tot (W/K) | GthLAlO3 (W/K) | 1/Gth Total | Gtot series | T (K) | Derived Gth from Data (W/K)
300 | 0.05326784 | 6.320236e-05 | 15840.97 | 6.312746e-05 | 323.4117 | 0.0001752008
307.0707 | 0.05417767 | 6.252365e-05 | 16012.41 | 6.245158e-05 | 337.8189 | 0.0003293855
314.1414 | 0.05512282 | 6.18258e-05 | 16192.62 | 6.175654e-05 | 348.024 | 0.0004779016
321.2121 | 0.05611675 | 6.111383e-05 | 16380.73 | 6.104734e-05 | 358.2291 | 0.0005827703
328.2828 | 0.05717618 | 6.039205e-05 | 16575.96 | 6.032832e-05 | 360.03 | 0.0005994636
335.3535 | 0.05832095 | 5.966418e-05 | 16777.62 | 5.960321e-05 | 361.8309 | 0.0006160585
342.4242 | 0.0595734 | 5.893347e-05 | 16985.07 | 5.887523e-05 | 364.8324 | 0.0006133495
349.4949 | 0.06095689 | 5.820269e-05 | 17197.74 | 5.814717e-05 | 366.033 | 0.0006354203
356.5657 | 0.06249355 | 5.747427e-05 | 17415.09 | 5.742146e-05 | 368.4342 | 0.0006370899
363.6364 | 0.06420116 | 5.675029e-05 | 17636.63 | 5.670017e-05 | 370.2351 | 0.0006492382
370.7071 | 0.06608981 | 5.603258e-05 | 17861.89 | 5.598511e-05 | 372.036 | 0.0006645725475
377.7778 | 0.06815911 | 5.53227e-05 | 18090.43 | 5.527784e-05 | 373.8369 | 0.000671956
384.8485 | 0.07039677 | 5.462202e-05 | 18321.84 | 5.457968e-05 | 376.2381 | 0.0006662291
391.9192 | 0.07277932 | 5.393171e-05 | 18555.71 | 5.389178e-05 | 378.039 | 0.000676311675
398.9899 | 0.07527488 | 5.325278e-05 | 18791.65 | 5.321513e-05 | 380.4402 | 0.0006719128
406.0606 | 0.0778474 | 5.258607e-05 | 19029.29 | 5.255057e-05 | 381.6408 | 0.0006861861
413.1313 | 0.08046123 | 5.193233e-05 | 19268.26 | 5.189883e-05 | 383.4417 | 0.0006889201
420.202 | 0.08308478 | 5.129215345e-05 | 19508.2 | 5.126051e-05 | 385.8429 | 0.0006802264
427.2727 | 0.08569294 | 5.066605e-05 | 19748.75 | 5.063611e-05 | 387.6438 | 0.0006826619
434.3434 | 0.08826783 | 5.005443e-05 | 19989.58 | 5.002606e-05 | 389.4447 | 0.0006905042
441.4141 | 0.0907984 | 4.94576e-05 | 20230.35 | 4.943068e-05 | 391.2456 | 0.0006903822
448.4848 | 0.09327935 | 4.88758e-05 | 20470.74 | 4.88502e-05 | 393.6468 | 0.0006793567
455.5556 | 0.09570966 | 4.830919e-05 | 20710.44 | 4.828482e-05 | 395.4477 | 0.0006788041
462.6263 | 0.0980913 | 4.775785e-05 | 20949.16 | 4.773461e-05 | 397.2486 | 0.0006744774
469.697 | 0.100428 | 4.722182e-05 | 21186.61 | 4.719962e-05 | 433.2666 | 0.0002771307
476.7677 | 0.1027246 | 4.670105e-05 | 21422.53 | 4.667982e-05 | 436.8684 | 0.000275112375
483.8384 | 0.1049858 | 4.619545e-05 | 21656.68 | 4.617514e-05 | 444.6723 | 0.000271009
490.9091 | 0.1072168 | 4.570489e-05 | 21888.82 | 4.568542e-05
497.9798 | 0.109422 | 4.522918e-05 | 22118.76 | 4.521049e-05
505.0505 | 0.1116056 | 4.476808e-05 | 22346.31 | 4.475013e-05
512.1212 | 0.1137712 | 4.432132e-05 | 22571.29 | 4.430406e-05
519.1919 | 0.1159218 | 4.38886e-05 | 22793.59 | 4.387199e-05
526.2626 | 0.1180601 | 4.346958e-05 | 23013.06 | 4.345358e-05
533.3333 | 0.1201884 | 4.306391e-05 | 23229.62 | 4.304848e-05
540.404 | 0.1223084 | 4.267118e-05 | 23443.2 | 4.26563e-05
547.4747 | 0.1244218 | 4.229101e-05 | 23653.73 | 4.227664e-05
554.5455 | 0.1265297 | 4.192296e-05 | 23861.18 | 4.190907e-05
561.6162 | 0.1286332 | 4.156661e-05 | 24065.55 | 4.155318e-05
568.6869 | 0.1307332 | 4.122151e-05 | 24266.83 | 4.120852e-05
575.7576 | 0.1328304 | 4.088722e-05 | 24465.05 | 4.087464e-05
582.8283 | 0.1349252 | 4.056329e-05 | 24660.24 | 4.05511e-05
589.899 | 0.1370182 | 4.024928e-05 | 24852.46 | 4.023746e-05
596.9697 | 0.1391097 | 3.994474e-05 | 25041.77 | 3.993328e-05
604.0404 | 0.1412 | 3.964924e-05 | 25228.25 | 3.963811e-05
611.1111 | 0.1432894 | 3.936234e-05 | 25411.97 | 3.935153e-05
618.1818 | 0.145378 | 3.908363e-05 | 25593.04 | 3.907313e-05
625.2525 | 0.147466 | 3.88127e-05 | 25771.54 | 3.880249e-05
632.3232 | 0.1495535 | 3.854916e-05 | 25947.59 | 3.853923e-05
639.3939 | 0.1516407 | 3.829264e-05 | 26121.28 | 3.828297e-05
646.4646 | 0.1537275 | 3.804275e-05 | 26292.72 | 3.803334e-05
653.5354 | 0.155814 | 3.779917e-05 | 26462.02 | 3.779e-05
660.6061 | 0.1579004 | 3.756155e-05 | 26629.3 | 3.755262e-05
667.6768 | 0.1599866 | 3.732959e-05 | 26794.65 | 3.732088e-05
674.7475 | 0.1620727 | 3.710298e-05 | 26958.18 | 3.709449e-05
681.8182 | 0.1641587 | 3.688144e-05 | 27120 | 3.687315e-05
688.8889 | 0.1662446 | 3.666471e-05 | 27280.2 | 3.665662e-05
695.9596 | 0.1683305 | 3.645253e-05 | 27438.88 | 3.644464e-05
703.0303 | 0.1704163 | 3.624468e-05 | 27596.12 | 3.623698e-05
710.101 | 0.172502 | 3.604094e-05 | 27752.02 | 3.603341e-05
717.1717 | 0.1745878 | 3.58411e-05 | 27906.66 | 3.583374e-05
724.2424 | 0.1766735 | 3.564497e-05 | 28060.11 | 3.563778e-05
731.3131 | 0.1787592 | 3.545237e-05 | 28212.45 | 3.544534e-05
738.3838 | 0.1808448 | 3.526315e-05 | 28363.74 | 3.525628e-05
745.4545 | 0.1829305 | 3.507715e-05 | 28514.05 | 3.507043e-05
752.5253 | 0.1850162 | 3.489423e-05 | 28663.44 | 3.488765e-05
759.596 | 0.1871018 | 3.471425e-05 | 28811.96 | 3.470781e-05
766.6667 | 0.1891874 | 3.45371e-05 | 28959.65 | 3.45308e-05
773.7374 | 0.1912731 | 3.436267e-05 | 29106.57 | 3.43565e-05
780.8081 | 0.1933587 | 3.419086e-05 | 29252.76 | 3.418481e-05
787.8788 | 0.1954443 | 3.402156e-05 | 29398.24 | 3.401564e-05
794.9495 | 0.1975299 | 3.385469e-05 | 29543.07 | 3.384889e-05
802.0202 | 0.1996156 | 3.369018e-05 | 29687.25 | 3.368449e-05
809.0909 | 0.2017012 | 3.352793e-05 | 29830.84 | 3.352236e-05
816.1616 | 0.2037868 | 3.33679e-05 | 29973.83 | 3.336243e-05
823.2323 | 0.2058724 | 3.321e-05 | 30116.27 | 3.320464e-05
830.303 | 0.207958 | 3.305419e-05 | 30258.16 | 3.304893e-05
837.3737 | 0.2100436 | 3.29004e-05 | 30399.53 | 3.289525e-05
844.4444 | 0.2121293 | 3.274859e-05 | 30540.38 | 3.274354e-05
851.5152 | 0.2142149 | 3.259871e-05 | 30680.73 | 3.259375e-05
858.5859 | 0.2163005 | 3.245071e-05 | 30820.59 | 3.244584e-05
865.6566 | 0.2183861 | 3.230456e-05 | 30959.97 | 3.229978e-05
872.7273 | 0.2204717 | 3.21602e-05 | 31098.87 | 3.215551e-05
879.798 | 0.2225573 | 3.201762e-05 | 31237.3 | 3.201301e-05
886.8687 | 0.224643 | 3.187677e-05 | 31375.26 | 3.187224e-05
893.9394 | 0.2267286 | 3.173762e-05 | 31512.76 | 3.173317e-05
901.0101 | 0.2288142 | 3.160013e-05 | 31649.81 | 3.159577e-05
908.0808 | 0.2308998 | 3.146429e-05 | 31786.39 | 3.146e-05
915.1515 | 0.2329854 | 3.133006e-05 | 31922.52 | 3.132585e-05
922.2222 | 0.235071 | 3.119742e-05 | 32058.18 | 3.119328e-05
929.2929 | 0.2371566 | 3.106634e-05 | 32193.39 | 3.106227e-05
936.3636 | 0.2392423 | 3.09368e-05 | 32328.14 | 3.09328e-05
943.4343 | 0.2413279 | 3.080877e-05 | 32462.43 | 3.080484e-05
950.5051 | 0.2434135 | 3.068223e-05 | 32596.26 | 3.067836e-05
957.5758 | 0.2454991 | 3.055716e-05 | 32729.62 | 3.055336e-05
964.6465 | 0.2475847 | 3.043354e-05 | 32862.52 | 3.04298e-05
971.7172 | 0.2496703 | 3.031135e-05 | 32994.95 | 3.030767e-05
978.7879 | 0.2517559 | 3.019057e-05 | 33126.9 | 3.018695e-05
985.8586 | 0.2538416 | 3.007117e-05 | 33258.38 | 3.006761e-05
992.9293 | 0.2559272 | 2.995314e-05 | 33389.39 | 2.994964e-05
1000 | 0.2580128 | 2.983647e-05 | 33519.91 | 2.983302e-05