## LCO_Cp
T(K) | Cp(J/m^3K)
10.17158618 | 6608.443045
20.32813601 | 48557.6902
27.93051204 | 115319.3834
33.48894757 | 203343.0239
38.5371498 | 294917.1632
43.58835929 | 379431.351
48.12482458 | 478085.965
52.6673044 | 562620.6759
58.2287472 | 643584.3647
62.77273066 | 724589.0998
67.82394015 | 809103.2876
72.87815692 | 886557.5237
77.42214037 | 967562.2588
82.4703426 | 1059136.398
88.02877813 | 1147160.039
93.59172457 | 1224593.752
99.14865647 | 1316147.368
104.7085956 | 1400641.033
110.2685348 | 1485134.697
116.842926 | 1576647.267
122.9055803 | 1675240.312
128.9772565 | 1752653.502
135.042918 | 1844186.595
142.1320535 | 1921558.739
148.2007223 | 2006031.88
154.2754057 | 2076385.119
161.3615339 | 2160817.214
167.9449469 | 2231149.929
174.52836 | 2301482.644
181.6205027 | 2371794.836
188.7126454 | 2442107.029
196.3120142 | 2515928.673
204.9288423 | 2589709.272
214.0559037 | 2659939.372
222.6757391 | 2726660.019
231.8043041 | 2793360.143
239.9199207 | 2849511.385
248.0340337 | 2909192.604
257.1625987 | 2975892.728
269.3420382 | 3045999.689
281.519974 | 3119636.626
293.7039243 | 3179153.659
303.8574669 | 3228162.858
314.5212428 | 3273621.558
324.6732817 | 3326160.732
334.8268243 | 3375169.931
345.4890965 | 3424158.607
364.1186198 | 3284208.652
376.1297126 | 3358780.916
390.0490533 | 3425686.25
403.0323863 | 3490683.173
417.8394247 | 3574808.586
431.6923391 | 3662767.465
447.4474628 | 3744973.372
462.1941136 | 3848238.371
483.4203534 | 3987829.748
489.8153998 | 4050951.547
498.0885003 | 4115976.209
503.5415002 | 4179103.555
511.8387558 | 4236472.383
517.2977945 | 4297685.77
526.525019 | 4358876.967
535.7280886 | 4427723.998
547.8116464 | 4479328.759
560.9278322 | 4502218.594
575.1551497 | 4471512.042
589.3945447 | 4436977.572
602.7039707 | 4398620.733
621.6717145 | 4358316.649
646.2494658 | 4331376.989
665.180977 | 4302556.656
689.7647671 | 4273703.037
714.2458983 | 4277386.714
772.6165481 | 4288526.508
801.7958342 | 4296010.363
833.8858024 | 4276682.156
862.9624296 | 4316703.306
899.6297776 | 4339454.449
932.6557535 | 4322034.652
970.289303 | 4337124.412
800.8598265 | 4294101.952
740.6171612 | 4279145.337