## Sheet1
T (K) | S/m
796.8413 | 0.2968295
778.4011 | 0.288325
764.9897 | 0.2529709
747.4747 | 0.227174
741.9786 | 0.2149668
734.127 | 0.1993181
717.9819 | 0.1748779
707.457 | 0.1645216
692.4517 | 0.1521023
689.441 | 0.1439291
677.6557 | 0.1357997
670.2899 | 0.1174288
663.4788 | 0.1140643
656.4163 | 0.1057609
646.8531 | 0.09920891
635.0114 | 0.09664698
620.1117 | 0.08455008
605.2345 | 0.07505026
591.3692 | 0.06285512
585.1344 | 0.05965076
577.5234 | 0.05930496
564.0244 | 0.0571056
553.616 | 0.05128222
540.409 | 0.04618675
522.5989 | 0.0422066
513.4135 | 0.0400549
512.4654 | 0.03779253
494.6524 | 0.03649692
479.0678 | 0.03403741

## MoO3ECondHeatingA
1000/t (k) | log S/cm | T (K) | S/cm | S/m
1.254955 | -5.819767 | 796.8413 | 0.002968295 | 0.2968295
1.284685 | -5.848837 | 778.4011 | 0.00288325 | 0.288325
1.307207 | -5.979651 | 764.9897 | 0.002529709 | 0.2529709
1.337838 | -6.087209 | 747.4747 | 0.00227174 | 0.227174
1.347748 | -6.142442 | 741.9786 | 0.002149668 | 0.2149668
1.362162 | -6.218023 | 734.127 | 0.001993181 | 0.1993181
1.392793 | -6.348837 | 717.9819 | 0.001748779 | 0.1748779
1.413514 | -6.409884 | 707.457 | 0.001645216 | 0.1645216
1.444144 | -6.488372 | 692.4517 | 0.001521023 | 0.1521023
1.45045 | -6.543605 | 689.441 | 0.001439291 | 0.1439291
1.475676 | -6.601744 | 677.6557 | 0.001357997 | 0.1357997
1.491892 | -6.747093 | 670.2899 | 0.001174288 | 0.1174288
1.507207 | -6.776163 | 663.4788 | 0.001140643 | 0.1140643
1.523423 | -6.851744 | 656.4163 | 0.001057609 | 0.1057609
1.545946 | -6.915698 | 646.8531 | 0.0009920891 | 0.09920891
1.574775 | -6.94186 | 635.0114 | 0.0009664698 | 0.09664698
1.612613 | -7.075581 | 620.1117 | 0.0008455008 | 0.08455008
1.652252 | -7.194767 | 605.2345 | 0.0007505026 | 0.07505026
1.690991 | -7.372093 | 591.3692 | 0.0006285512 | 0.06285512
1.709009 | -7.424419 | 585.1344 | 0.0005965076 | 0.05965076
1.731532 | -7.430233 | 577.5234 | 0.0005930496 | 0.05930496
1.772973 | -7.468023 | 564.0244 | 0.000571056 | 0.0571056
1.806306 | -7.575581 | 553.616 | 0.0005128222 | 0.05128222
1.85045 | -7.680233 | 540.409 | 0.0004618675 | 0.04618675
1.913514 | -7.770349 | 522.5989 | 0.000422066 | 0.0422066
1.947748 | -7.822674 | 513.4135 | 0.000400549 | 0.0400549
1.951351 | -7.880814 | 512.4654 | 0.0003779253 | 0.03779253
2.021622 | -7.915698 | 494.6524 | 0.0003649692 | 0.03649692
2.087387 | -7.985465 | 479.0678 | 0.0003403741 | 0.03403741