## Sheet1
T (K) | k(W/mK)
296.1785625 | 3.275642182
322.2044796 | 3.117529098
347.5619547 | 2.943500727
372.2554085 | 2.833027406
398.2839783 | 2.722596526
424.9783375 | 2.580398731
449.0042335 | 2.46990419
474.3634769 | 2.327663954
499.0586991 | 2.248978769
524.4205951 | 2.154420737
548.4491436 | 2.091608399
571.8119025 | 2.060562977
597.176451 | 2.013687148
623.2103258 | 1.998620675
648.5739902 | 1.935850778
672.6051912 | 1.920720644
699.9768344 | 1.953378816
724.6755934 | 1.938269902
748.0436574 | 2.002588887
775.4144164 | 2.01935299