## Sheet1
T | S/m
287.9738 | 0.2239609
282.6394 | 0.1860689 | https://onlinelibrary.wiley.com/doi/epdf/10.1002/pssb.2220790238
278.9159 | 0.1422641 | unfilled trianges pointing up
271.1453 | 0.1149317
264.4515 | 0.09635464
257.4635 | 0.08077512
251.408 | 0.06347528
245.0996 | 0.05782902
241.2246 | 0.04804493
239.5693 | 0.03708001
234.3334 | 0.03196084
231.7942 | 0.02859545
227.8576 | 0.02605685
223.0876 | 0.01866799
218.9791 | 0.01550756
217.6318 | 0.01349685
214.1632 | 0.01276198
211.6136 | 0.01060346
208.308 | 0.008333561
204.7143 | 0.00654916
200.1212 | 0.005145845

## MoS2ECond
1000/T | ln(sigma) S/cm | T | sigma S/cm | S/m
3.472538 | -6.101454 | 287.9738 | 0.002239609 | 0.2239609
3.538077 | -6.286808 | 282.6394 | 0.001860689 | 0.1860689
3.585311 | -6.555241 | 278.9159 | 0.001422641 | 0.1422641
3.688059 | -6.768588 | 271.1453 | 0.001149317 | 0.1149317
3.781412 | -6.94489 | 264.4515 | 0.0009635464 | 0.09635464
3.884045 | -7.121256 | 257.4635 | 0.0008077512 | 0.08077512
3.977598 | -7.362275 | 251.408 | 0.0006347528 | 0.06347528
4.079975 | -7.455435 | 245.0996 | 0.0005782902 | 0.05782902
4.145513 | -7.640789 | 241.2246 | 0.0004804493 | 0.04804493
4.174157 | -7.899847 | 239.5693 | 0.0003708001 | 0.03708001
4.267424 | -8.048414 | 234.3334 | 0.0003196084 | 0.03196084
4.314172 | -8.159678 | 231.7942 | 0.0002859545 | 0.02859545
4.388706 | -8.252645 | 227.8576 | 0.0002605685 | 0.02605685
4.482545 | -8.586115 | 223.0876 | 0.0001866799 | 0.01866799
4.566645 | -8.771598 | 218.9791 | 0.0001550756 | 0.01550756
4.594917 | -8.910469 | 217.6318 | 0.0001349685 | 0.01349685
4.669336 | -8.966455 | 214.1632 | 0.0001276198 | 0.01276198
4.725594 | -9.151745 | 211.6136 | 0.0001060346 | 0.01060346
4.800585 | -9.392635 | 208.308 | 8.333561e-05 | 0.008333561
4.884857 | -9.633589 | 204.7143 | 6.54916e-05 | 0.00654916
4.996972 | -9.874736 | 200.1212 | 5.145845e-05 | 0.005145845