## Sheet1
T (K) | k(W/m.K)
301.938 | 40.85856
321.3178 | 38.94474
367.8295 | 35.42073
418.2171 | 32.19985
466.6667 | 28.9787
515.1163 | 26.66533
557.7519 | 24.65377
610.0775 | 22.74438
656.5891 | 21.23767
705.0388 | 19.63035
755.4264 | 18.62848
803.876 | 17.62635
852.3256 | 16.82595
898.8372 | 15.92442
945.3488 | 15.0229
999.6124 | 14.42501