## Sheet1
T | J/m^3K
22.27108 | 56775.25
30.35846 | 127920.3
35.03711 | 172838.1
38.00788 | 208370.6
38.84687 | 228909.2
41.3955 | 256968.8
43.51849 | 281283.9
46.04953 | 327985.9
51.5619 | 399035
57.90797 | 496215.4
61.71246 | 557879.3
63.82488 | 593379.8
68.9028 | 670005.6
75.68333 | 761609.3
82.03644 | 851332.7
88.38956 | 941056.2
96.885 | 1034588.1
106.6486 | 1148674.7
118.5704 | 1249791.6
125.7906 | 1330225.9
136.0203 | 1405179.5
149.6658 | 1498903.4
161.1971 | 1558991.1
171.4567 | 1602252.6
182.1455 | 1645530.2
191.552 | 1683167.0
201.3913 | 1717091.3
212.0906 | 1749183.4
222.3678 | 1773802.5
231.7867 | 1798389.7
241.2073 | 1821112.6
258.3407 | 1857173.2
268.6231 | 1876199.6
278.9021 | 1898954.5
310.6219 | 1941151.9
331.6284 | 1966171.1

## MoSe2Cth
T | Cp (cal/molK) | J/molK | J/m^3K
22.27108 | 0.4992437 | 2.088836 | 56775.25 | Density | 6900000
30.35846 | 1.124846 | 4.706356 | 127920.3 | Mass | 253.86
35.03711 | 1.519823 | 6.358938 | 172838.1
38.00788 | 1.832272 | 7.666227 | 208370.6
38.84687 | 2.012875 | 8.421869 | 228909.2
41.3955 | 2.259612 | 9.454218 | 256968.8
43.51849 | 2.473423 | 10.3488 | 281283.9
46.04953 | 2.884089 | 12.06703 | 327985.9
51.5619 | 3.508847 | 14.68102 | 399035
57.90797 | 4.363387 | 18.25641 | 496215.4
61.71246 | 4.905618 | 20.52511 | 557879.3
63.82488 | 5.217786 | 21.83122 | 593379.8
68.9028 | 5.891582 | 24.65038 | 670005.6
75.68333 | 6.697084 | 28.0206 | 761609.3
82.03644 | 7.486052 | 31.32164 | 851332.7
88.38956 | 8.27502 | 34.62268 | 941056.2
96.885 | 9.097478 | 38.06385 | 1034588.1
106.6486 | 10.10068 | 42.26124 | 1148674.7
118.5704 | 10.98983 | 45.98146 | 1249791.6
125.7906 | 11.69712 | 48.94075 | 1330225.9
136.0203 | 12.35621 | 51.69839 | 1405179.5
149.6658 | 13.18036 | 55.14661 | 1498903.4
161.1971 | 13.70873 | 57.35732 | 1558991.1
171.4567 | 14.08914 | 58.94896 | 1602252.6
182.1455 | 14.46969 | 60.5412 | 1645530.2
191.552 | 14.80065 | 61.92591 | 1683167.0
201.3913 | 15.09896 | 63.17403 | 1717091.3
212.0906 | 15.38115 | 64.35474 | 1749183.4
222.3678 | 15.59764 | 65.26051 | 1773802.5
231.7867 | 15.81384 | 66.1651 | 1798389.7
241.2073 | 16.01365 | 67.00111 | 1821112.6
258.3407 | 16.33074 | 68.32782 | 1857173.2
268.6231 | 16.49805 | 69.02783 | 1876199.6
278.9021 | 16.69814 | 69.86501 | 1898954.5
310.6219 | 17.06919 | 71.41751 | 1941151.9
331.6284 | 17.2892 | 72.338 | 1966171.1