## Sheet1
T | S/m
296.2372 | 10.17282
286.8685 | 7.788778
272.5278 | 5.908789
258.3498 | 5.438852
252.943 | 4.320475
244.4516 | 4.013648
234.9747 | 3.307956
230.0176 | 2.881206
224.8039 | 2.556153
217.1939 | 2.087412
215.4738 | 1.903785
207.2833 | 1.484719
198.9631 | 1.116026
194.683 | 0.744247
190.6058 | 0.6977886
182.3358 | 0.6422922
179.3303 | 0.500909
182.9173 | 0.4015894
178.7138 | 0.2990978
173.0457 | 0.2465095
169.5449 | 0.1958204
166.9446 | 0.1569934
162.4718 | 0.1354868
158.9173 | 0.1046945
155.517 | 0.08471229
152.8984 | 0.06917796
148.7275 | 0.05296585
144.3936 | 0.03837337
139.9486 | 0.02992652
138.345 | 0.02270311

## MoSe2ECond
1000/T | ln sigma S/cm | T | S/cm | S/m
3.375674 | -2.285451 | 296.2372 | 0.1017282 | 10.17282
3.485918 | -2.552486 | 286.8685 | 0.07788778 | 7.788778
3.66935 | -2.828729 | 272.5278 | 0.05908789 | 5.908789
3.870722 | -2.911602 | 258.3498 | 0.05438852 | 5.438852
3.95346 | -3.141805 | 252.943 | 0.04320475 | 4.320475
4.09079 | -3.21547 | 244.4516 | 0.04013648 | 4.013648
4.255778 | -3.40884 | 234.9747 | 0.03307956 | 3.307956
4.347494 | -3.546961 | 230.0176 | 0.02881206 | 2.881206
4.448322 | -3.666667 | 224.8039 | 0.02556153 | 2.556153
4.604181 | -3.869245 | 217.1939 | 0.02087412 | 2.087412
4.640935 | -3.961326 | 215.4738 | 0.01903785 | 1.903785
4.824316 | -4.209945 | 207.2833 | 0.01484719 | 1.484719
5.026058 | -4.495396 | 198.9631 | 0.01116026 | 1.116026
5.136555 | -4.900552 | 194.683 | 0.00744247 | 0.744247
5.246429 | -4.965009 | 190.6058 | 0.006977886 | 0.6977886
5.484386 | -5.047882 | 182.3358 | 0.006422922 | 0.6422922
5.576304 | -5.296501 | 179.3303 | 0.00500909 | 0.500909
5.466952 | -5.517495 | 182.9173 | 0.004015894 | 0.4015894
5.59554 | -5.812155 | 178.7138 | 0.002990978 | 0.2990978
5.77882 | -6.005525 | 173.0457 | 0.002465095 | 0.2465095
5.898144 | -6.235727 | 169.5449 | 0.001958204 | 0.1958204
5.990011 | -6.456722 | 166.9446 | 0.001569934 | 0.1569934
6.154915 | -6.604052 | 162.4718 | 0.001354868 | 0.1354868
6.292582 | -6.861878 | 158.9173 | 0.001046945 | 0.1046945
6.430164 | -7.073665 | 155.517 | 0.0008471229 | 0.08471229
6.540291 | -7.276243 | 152.8984 | 0.0006917796 | 0.06917796
6.723706 | -7.543278 | 148.7275 | 0.0005296585 | 0.05296585
6.925515 | -7.865562 | 144.3936 | 0.0003837337 | 0.03837337
7.145482 | -8.11418 | 139.9486 | 0.0002992652 | 0.02992652
7.228305 | -8.390424 | 138.345 | 0.0002270311 | 0.02270311