## Sheet1
K | W/mK
99.38473996 | 22.78170459
114.6146302 | 20.70872717
126.709432 | 19.28141079
138.7995996 | 18.1506853
150.8869049 | 17.2031483
162.972302 | 16.37773696
175.0561997 | 15.64828149
187.1384618 | 15.02350516
199.2160897 | 14.69531972
211.2988971 | 14.03565034
223.377888 | 13.62023228
235.45647 | 13.230984
247.5345068 | 12.87662877
259.6117258 | 12.57461311
271.6892174 | 12.25515092
283.7656185 | 12.00547483
297.7153761 | 11.86099016
307.9176031 | 11.55846221
319.9934591 | 11.34367916
332.0684973 | 11.18123567
344.1438081 | 11.00134567
356.2187099 | 10.84762545
368.2934755 | 10.70262849
380.3682411 | 10.55763153
392.4419163 | 10.48242066
400.7661072 | 10.37419992
416.5911748 | 10.20987327
428.6659404 | 10.06487631
440.7401608 | 9.954772393
452.8141085 | 9.862115001
464.8884652 | 9.743287826
476.9620041 | 9.676800219
489.0356793 | 9.60158935
499.4635032 | 9.500859697