## Sheet2
T (K) | Cth (J/m^3K)
298 | 2713657.3
299 | 2717365.4
300 | 2721046.3
301 | 2724700.4
302 | 2728328.2
303 | 2731930.1
304 | 2735506.3
305 | 2739057.4
306 | 2742583.5
307 | 2746085.2
308 | 2749562.8
309 | 2753016.6
310 | 2756446.9
311 | 2759854.2
312 | 2763238.7
313 | 2766600.7
314 | 2769940.6
315 | 2773258.7
316 | 2776555.4
317 | 2779830.8
318 | 2783085.4
319 | 2786319.3
320 | 2789533.0
321 | 2792726.7
322 | 2795900.7
323 | 2799055.2
324 | 2802190.5
325 | 2805306.9
326 | 2808404.8
327 | 2811484.2
328 | 2814545.5
329 | 2817589.0
330 | 2820614.8
331 | 2823623.3
332 | 2826614.7
333 | 2829589.1
334 | 2832547.0
335 | 2835488.4
336 | 2838413.6
337 | 2841322.8
338 | 2844216.3
339 | 2847094.3
340 | 2849957.0
341 | 2852804.5
342 | 2855637.2
343 | 2858455.1
344 | 2861258.6
345 | 2864047.8
346 | 2866822.9
347 | 2869584.1
348 | 2872331.6
349 | 2875065.5
350 | 2877786.2
351 | 2880493.6
352 | 2883188.1
353 | 2885869.8
354 | 2888538.9
355 | 2891195.5
356 | 2893839.8
357 | 2896472.0
358 | 2899092.2
359 | 2901700.7
360 | 2904297.5
361 | 2906882.9
362 | 2909456.9
363 | 2912019.7
364 | 2914571.6
365 | 2917112.5
366 | 2919642.8
367 | 2922162.4
368 | 2924671.7
369 | 2927170.6
370 | 2929659.4
371 | 2932138.2
372 | 2934607.0
373 | 2937066.2
374 | 2939515.7
375 | 2941955.7
376 | 2944386.3
377 | 2946807.8
378 | 2949220.1
379 | 2951623.4
380 | 2954017.8
381 | 2956403.5
382 | 2958780.5
383 | 2961149.1
384 | 2963509.2
385 | 2965861.0
386 | 2968204.7
387 | 2970540.2
388 | 2972867.8
389 | 2975187.6
390 | 2977499.6
391 | 2979804.0
392 | 2982100.8
393 | 2984390.1
394 | 2986672.2
395 | 2988946.9
396 | 2991214.6
397 | 2993475.1
398 | 2995728.7
399 | 2997975.5
400 | 3000215.5
401 | 3002448.8
402 | 3004675.5
403 | 3006895.7
404 | 3009109.4
405 | 3011316.9
406 | 3013518.1
407 | 3015713.1
408 | 3017902.1
409 | 3020085.1
410 | 3022262.2
411 | 3024433.4
412 | 3026598.8
413 | 3028758.6
414 | 3030912.8
415 | 3033061.5
416 | 3035204.7
417 | 3037342.5
418 | 3039475.1
419 | 3041602.4
420 | 3043724.5
421 | 3045841.6
422 | 3047953.6
423 | 3050060.7
424 | 3052162.8
425 | 3054260.2
426 | 3056352.8
427 | 3058440.8
428 | 3060524.1
429 | 3062602.8
430 | 3064677.1
431 | 3066746.9
432 | 3068812.3
433 | 3070873.5
434 | 3072930.4
435 | 3074983.0
436 | 3077031.6
437 | 3079076.0
438 | 3081116.5
439 | 3083153.0
440 | 3085185.5
441 | 3087214.2
442 | 3089239.2
443 | 3091260.3
444 | 3093277.8
445 | 3095291.6
446 | 3097301.8
447 | 3099308.5
448 | 3101311.7
449 | 3103311.4
450 | 3105307.8
451 | 3107300.8
452 | 3109290.5
453 | 3111277.0
454 | 3113260.2
455 | 3115240.3
456 | 3117217.3
457 | 3119191.2
458 | 3121162.1
459 | 3123130.1
460 | 3125095.0
461 | 3127057.1
462 | 3129016.4
463 | 3130972.8
464 | 3132926.5
465 | 3134877.4
466 | 3136825.7
467 | 3138771.3
468 | 3140714.3
469 | 3142654.7
470 | 3144592.6
471 | 3146528.0
472 | 3148461.0
473 | 3150391.5
474 | 3152319.7
475 | 3154245.5
476 | 3156169.0
477 | 3158090.3
478 | 3160009.3
479 | 3161926.1
480 | 3163840.7
481 | 3165753.2
482 | 3167663.6
483 | 3169571.9
484 | 3171478.2
485 | 3173382.5
486 | 3175284.8
487 | 3177185.2
488 | 3179083.6
489 | 3180980.2
490 | 3182874.9
491 | 3184767.8
492 | 3186658.9
493 | 3188548.3
494 | 3190435.9
495 | 3192321.9
496 | 3194206.1
497 | 3196088.7
498 | 3197969.7
499 | 3199849.1
500 | 3201726.9
501 | 3203603.2
502 | 3205478.0
503 | 3207351.3
504 | 3209223.1
505 | 3211093.5
506 | 3212962.5
507 | 3214830.1
508 | 3216696.3
509 | 3218561.2
510 | 3220424.8
511 | 3222287.1
512 | 3224148.1
513 | 3226007.9
514 | 3227866.5
515 | 3229723.9
516 | 3231580.1
517 | 3233435.2
518 | 3235289.1
519 | 3237141.9
520 | 3238993.6
521 | 3240844.3
522 | 3242693.9
523 | 3244542.5
524 | 3246390.1
525 | 3248236.7
526 | 3250082.3
527 | 3251927.0
528 | 3253770.8
529 | 3255613.6
530 | 3257455.6
531 | 3259296.7
532 | 3261136.9
533 | 3262976.3
534 | 3264814.9
535 | 3266652.7
536 | 3268489.8
537 | 3270326.0
538 | 3272161.6
539 | 3273996.4
540 | 3275830.4
541 | 3277663.8
542 | 3279496.5
543 | 3281328.6
544 | 3283160.0
545 | 3284990.8
546 | 3286820.9
547 | 3288650.5
548 | 3290479.5
549 | 3292307.9
550 | 3294135.8
551 | 3295963.1
552 | 3297789.9
553 | 3299616.2
554 | 3301442.0
555 | 3303267.3
556 | 3305092.1
557 | 3306916.5
558 | 3308740.5
559 | 3310564.0
560 | 3312387.2
561 | 3314209.9
562 | 3316032.2
563 | 3317854.2
564 | 3319675.8
565 | 3321497.0
566 | 3323317.9
567 | 3325138.5
568 | 3326958.8
569 | 3328778.8
570 | 3330598.4
571 | 3332417.8
572 | 3334237.0
573 | 3336055.9
574 | 3337874.5
575 | 3339692.9
576 | 3341511.1
577 | 3343329.1
578 | 3345146.9
579 | 3346964.5
580 | 3348781.9
581 | 3350599.1
582 | 3352416.2
583 | 3354233.1
584 | 3356049.9
585 | 3357866.6
586 | 3359683.1
587 | 3361499.6
588 | 3363315.9
589 | 3365132.1
590 | 3366948.3
591 | 3368764.4
592 | 3370580.4
593 | 3372396.4
594 | 3374212.3
595 | 3376028.2
596 | 3377844.0
597 | 3379659.8
598 | 3381475.6
599 | 3383291.4
600 | 3385107.3

## Sheet1
T (K) | T/1000 | Cp (J/molK) | Cth (J/m^3K)
298 | 0.298 | 57.44914 | 2713657.3 | A | 66.4998
299 | 0.299 | 57.52764 | 2717365.4 | B | -11.2606
300 | 0.3 | 57.60556 | 2721046.3 | C | 49.6152
301 | 0.301 | 57.68292 | 2724700.4 | D | -16.4663
302 | 0.302 | 57.75973 | 2728328.2 | E | -0.858315
303 | 0.303 | 57.83598 | 2731930.1
304 | 0.304 | 57.91169 | 2735506.3 | Density (g/m^3) | 5900000
305 | 0.305 | 57.98687 | 2739057.4 | MW (g/mol) | 124.9052
306 | 0.306 | 58.06152 | 2742583.5 | https://webbook.nist.gov/cgi/cbook.cgi?ID=C12034592&Units=SI&Mask=2&Type=JANAFS&Table=on
307 | 0.307 | 58.13565 | 2746085.2
308 | 0.308 | 58.20927 | 2749562.8
309 | 0.309 | 58.28239 | 2753016.6
310 | 0.31 | 58.35501 | 2756446.9
311 | 0.311 | 58.42714 | 2759854.2
312 | 0.312 | 58.49879 | 2763238.7
313 | 0.313 | 58.56997 | 2766600.7
314 | 0.314 | 58.64068 | 2769940.6
315 | 0.315 | 58.71092 | 2773258.7
316 | 0.316 | 58.78071 | 2776555.4
317 | 0.317 | 58.85005 | 2779830.8
318 | 0.318 | 58.91896 | 2783085.4
319 | 0.319 | 58.98742 | 2786319.3
320 | 0.32 | 59.05545 | 2789533.0
321 | 0.321 | 59.12307 | 2792726.7
322 | 0.322 | 59.19026 | 2795900.7
323 | 0.323 | 59.25704 | 2799055.2
324 | 0.324 | 59.32342 | 2802190.5
325 | 0.325 | 59.38939 | 2805306.9
326 | 0.326 | 59.45498 | 2808404.8
327 | 0.327 | 59.52017 | 2811484.2
328 | 0.328 | 59.58498 | 2814545.5
329 | 0.329 | 59.64941 | 2817589.0
330 | 0.33 | 59.71347 | 2820614.8
331 | 0.331 | 59.77716 | 2823623.3
332 | 0.332 | 59.84049 | 2826614.7
333 | 0.333 | 59.90346 | 2829589.1
334 | 0.334 | 59.96608 | 2832547.0
335 | 0.335 | 60.02835 | 2835488.4
336 | 0.336 | 60.09027 | 2838413.6
337 | 0.337 | 60.15186 | 2841322.8
338 | 0.338 | 60.21312 | 2844216.3
339 | 0.339 | 60.27405 | 2847094.3
340 | 0.34 | 60.33465 | 2849957.0
341 | 0.341 | 60.39494 | 2852804.5
342 | 0.342 | 60.4549 | 2855637.2
343 | 0.343 | 60.51456 | 2858455.1
344 | 0.344 | 60.57391 | 2861258.6
345 | 0.345 | 60.63296 | 2864047.8
346 | 0.346 | 60.69171 | 2866822.9
347 | 0.347 | 60.75017 | 2869584.1
348 | 0.348 | 60.80833 | 2872331.6
349 | 0.349 | 60.86621 | 2875065.5
350 | 0.35 | 60.92381 | 2877786.2
351 | 0.351 | 60.98112 | 2880493.6
352 | 0.352 | 61.03817 | 2883188.1
353 | 0.353 | 61.09494 | 2885869.8
354 | 0.354 | 61.15145 | 2888538.9
355 | 0.355 | 61.20769 | 2891195.5
356 | 0.356 | 61.26367 | 2893839.8
357 | 0.357 | 61.31939 | 2896472.0
358 | 0.358 | 61.37486 | 2899092.2
359 | 0.359 | 61.43009 | 2901700.7
360 | 0.36 | 61.48506 | 2904297.5
361 | 0.361 | 61.53979 | 2906882.9
362 | 0.362 | 61.59429 | 2909456.9
363 | 0.363 | 61.64854 | 2912019.7
364 | 0.364 | 61.70257 | 2914571.6
365 | 0.365 | 61.75636 | 2917112.5
366 | 0.366 | 61.80993 | 2919642.8
367 | 0.367 | 61.86327 | 2922162.4
368 | 0.368 | 61.91639 | 2924671.7
369 | 0.369 | 61.96929 | 2927170.6
370 | 0.37 | 62.02198 | 2929659.4
371 | 0.371 | 62.07446 | 2932138.2
372 | 0.372 | 62.12673 | 2934607.0
373 | 0.373 | 62.17879 | 2937066.2
374 | 0.374 | 62.23064 | 2939515.7
375 | 0.375 | 62.2823 | 2941955.7
376 | 0.376 | 62.33376 | 2944386.3
377 | 0.377 | 62.38502 | 2946807.8
378 | 0.378 | 62.43609 | 2949220.1
379 | 0.379 | 62.48697 | 2951623.4
380 | 0.38 | 62.53766 | 2954017.8
381 | 0.381 | 62.58816 | 2956403.5
382 | 0.382 | 62.63849 | 2958780.5
383 | 0.383 | 62.68863 | 2961149.1
384 | 0.384 | 62.73859 | 2963509.2
385 | 0.385 | 62.78838 | 2965861.0
386 | 0.386 | 62.838 | 2968204.7
387 | 0.387 | 62.88744 | 2970540.2
388 | 0.388 | 62.93672 | 2972867.8
389 | 0.389 | 62.98583 | 2975187.6
390 | 0.39 | 63.03478 | 2977499.6
391 | 0.391 | 63.08356 | 2979804.0
392 | 0.392 | 63.13219 | 2982100.8
393 | 0.393 | 63.18065 | 2984390.1
394 | 0.394 | 63.22896 | 2986672.2
395 | 0.395 | 63.27712 | 2988946.9
396 | 0.396 | 63.32513 | 2991214.6
397 | 0.397 | 63.37298 | 2993475.1
398 | 0.398 | 63.42069 | 2995728.7
399 | 0.399 | 63.46826 | 2997975.5
400 | 0.4 | 63.51568005 | 3000215.5
401 | 0.401 | 63.56296 | 3002448.8
402 | 0.402 | 63.6101 | 3004675.5
403 | 0.403 | 63.6571 | 3006895.7
404 | 0.404 | 63.70397 | 3009109.4
405 | 0.405 | 63.7507 | 3011316.9
406 | 0.406 | 63.7973 | 3013518.1
407 | 0.407 | 63.84377 | 3015713.1
408 | 0.408 | 63.89011 | 3017902.1
409 | 0.409 | 63.93633 | 3020085.1
410 | 0.41 | 63.98242 | 3022262.2
411 | 0.411 | 64.02838 | 3024433.4
412 | 0.412 | 64.07423 | 3026598.8
413 | 0.413 | 64.11995 | 3028758.6
414 | 0.414 | 64.16555 | 3030912.8
415 | 0.415 | 64.21104 | 3033061.5
416 | 0.416 | 64.25642 | 3035204.7
417 | 0.417 | 64.30167 | 3037342.5
418 | 0.418 | 64.34682 | 3039475.1
419 | 0.419 | 64.39186 | 3041602.4
420 | 0.42 | 64.43678 | 3043724.5
421 | 0.421 | 64.4816 | 3045841.6
422 | 0.422 | 64.52631 | 3047953.6
423 | 0.423 | 64.57092 | 3050060.7
424 | 0.424 | 64.61543 | 3052162.8
425 | 0.425 | 64.65983 | 3054260.2
426 | 0.426 | 64.70413 | 3056352.8
427 | 0.427 | 64.74833 | 3058440.8
428 | 0.428 | 64.79244 | 3060524.1
429 | 0.429 | 64.83644 | 3062602.8
430 | 0.43 | 64.88036 | 3064677.1
431 | 0.431 | 64.92418 | 3066746.9
432 | 0.432 | 64.9679 | 3068812.3
433 | 0.433 | 65.01154 | 3070873.5
434 | 0.434 | 65.05508 | 3072930.4
435 | 0.435 | 65.09854 | 3074983.0
436 | 0.436 | 65.14191 | 3077031.6
437 | 0.437 | 65.18519 | 3079076.0
438 | 0.438 | 65.22839 | 3081116.5
439 | 0.439 | 65.2715 | 3083153.0
440 | 0.44 | 65.31453 | 3085185.5
441 | 0.441 | 65.35748 | 3087214.2
442 | 0.442 | 65.40034 | 3089239.2
443 | 0.443 | 65.44313 | 3091260.3
444 | 0.444 | 65.48584 | 3093277.8
445 | 0.445 | 65.52848 | 3095291.6
446 | 0.446 | 65.57103 | 3097301.8
447 | 0.447 | 65.61352 | 3099308.5
448 | 0.448 | 65.65592 | 3101311.7
449 | 0.449 | 65.69826 | 3103311.4
450 | 0.45 | 65.74052 | 3105307.8
451 | 0.451 | 65.78272 | 3107300.8
452 | 0.452 | 65.82484 | 3109290.5
453 | 0.453 | 65.86689 | 3111277.0
454 | 0.454 | 65.90888 | 3113260.2
455 | 0.455 | 65.9508 | 3115240.3
456 | 0.456 | 65.99265 | 3117217.3
457 | 0.457 | 66.03444 | 3119191.2
458 | 0.458 | 66.07617 | 3121162.1
459 | 0.459 | 66.11783 | 3123130.1
460 | 0.46 | 66.15943 | 3125095.0
461 | 0.461 | 66.20097 | 3127057.1
462 | 0.462 | 66.24244 | 3129016.4
463 | 0.463 | 66.28386 | 3130972.8
464 | 0.464 | 66.32522 | 3132926.5
465 | 0.465 | 66.36652 | 3134877.4
466 | 0.466 | 66.40777 | 3136825.7
467 | 0.467 | 66.44896 | 3138771.3
468 | 0.468 | 66.49009 | 3140714.3
469 | 0.469 | 66.53117 | 3142654.7
470 | 0.47 | 66.5722 | 3144592.6
471 | 0.471 | 66.61317 | 3146528.0
472 | 0.472 | 66.65409 | 3148461.0
473 | 0.473 | 66.69496 | 3150391.5
474 | 0.474 | 66.73578 | 3152319.7
475 | 0.475 | 66.77655 | 3154245.5
476 | 0.476 | 66.81728 | 3156169.0
477 | 0.477 | 66.85795 | 3158090.3
478 | 0.478 | 66.89857 | 3160009.3
479 | 0.479 | 66.93915 | 3161926.1
480 | 0.48 | 66.97969 | 3163840.7
481 | 0.481 | 67.02018 | 3165753.2
482 | 0.482 | 67.06062 | 3167663.6
483 | 0.483 | 67.10102 | 3169571.9
484 | 0.484 | 67.14138 | 3171478.2
485 | 0.485 | 67.18169 | 3173382.5
486 | 0.486 | 67.22196 | 3175284.8
487 | 0.487 | 67.26219 | 3177185.2
488 | 0.488 | 67.30239 | 3179083.6
489 | 0.489 | 67.34254 | 3180980.2
490 | 0.49 | 67.38265 | 3182874.9
491 | 0.491 | 67.42272 | 3184767.8
492 | 0.492 | 67.46276 | 3186658.9
493 | 0.493 | 67.50276 | 3188548.3
494 | 0.494 | 67.54272 | 3190435.9
495 | 0.495 | 67.58264 | 3192321.9
496 | 0.496 | 67.62253 | 3194206.1
497 | 0.497 | 67.66239 | 3196088.7
498 | 0.498 | 67.70221 | 3197969.7
499 | 0.499 | 67.742 | 3199849.1
500 | 0.5 | 67.7817525 | 3201726.9
501 | 0.501 | 67.82147 | 3203603.2
502 | 0.502 | 67.86116 | 3205478.0
503 | 0.503 | 67.90082 | 3207351.3
504 | 0.504 | 67.94045 | 3209223.1
505 | 0.505 | 67.98005 | 3211093.5
506 | 0.506 | 68.01961 | 3212962.5
507 | 0.507 | 68.05915 | 3214830.1
508 | 0.508 | 68.09866 | 3216696.3
509 | 0.509 | 68.13814 | 3218561.2
510 | 0.51 | 68.17759 | 3220424.8
511 | 0.511 | 68.21702 | 3222287.1
512 | 0.512 | 68.25642 | 3224148.1
513 | 0.513 | 68.29579 | 3226007.9
514 | 0.514 | 68.33514 | 3227866.5
515 | 0.515 | 68.37446 | 3229723.9
516 | 0.516 | 68.41376 | 3231580.1
517 | 0.517 | 68.45303 | 3233435.2
518 | 0.518 | 68.49228 | 3235289.1
519 | 0.519 | 68.5315 | 3237141.9
520 | 0.52 | 68.5707 | 3238993.6
521 | 0.521 | 68.60988 | 3240844.3
522 | 0.522 | 68.64904 | 3242693.9
523 | 0.523 | 68.68817 | 3244542.5
524 | 0.524 | 68.72729 | 3246390.1
525 | 0.525 | 68.76638 | 3248236.7
526 | 0.526 | 68.80545 | 3250082.3
527 | 0.527 | 68.84451 | 3251927.0
528 | 0.528 | 68.88354 | 3253770.8
529 | 0.529 | 68.92255 | 3255613.6
530 | 0.53 | 68.96155 | 3257455.6
531 | 0.531 | 69.00053 | 3259296.7
532 | 0.532 | 69.03948 | 3261136.9
533 | 0.533 | 69.07843 | 3262976.3
534 | 0.534 | 69.11735 | 3264814.9
535 | 0.535 | 69.15626 | 3266652.7
536 | 0.536 | 69.19515 | 3268489.8
537 | 0.537 | 69.23402 | 3270326.0
538 | 0.538 | 69.27288 | 3272161.6
539 | 0.539 | 69.31172 | 3273996.4
540 | 0.54 | 69.35055 | 3275830.4
541 | 0.541 | 69.38937 | 3277663.8
542 | 0.542 | 69.42816 | 3279496.5
543 | 0.543 | 69.46695 | 3281328.6
544 | 0.544 | 69.50572 | 3283160.0
545 | 0.545 | 69.54448 | 3284990.8
546 | 0.546 | 69.58322 | 3286820.9
547 | 0.547 | 69.62196 | 3288650.5
548 | 0.548 | 69.66068 | 3290479.5
549 | 0.549 | 69.69939 | 3292307.9
550 | 0.55 | 69.73808 | 3294135.8
551 | 0.551 | 69.77677 | 3295963.1
552 | 0.552 | 69.81544 | 3297789.9
553 | 0.553 | 69.8541 | 3299616.2
554 | 0.554 | 69.89276 | 3301442.0
555 | 0.555 | 69.9314 | 3303267.3
556 | 0.556 | 69.97003 | 3305092.1
557 | 0.557 | 70.00866 | 3306916.5
558 | 0.558 | 70.04727 | 3308740.5
559 | 0.559 | 70.08588 | 3310564.0
560 | 0.56 | 70.12447 | 3312387.2
561 | 0.561 | 70.16306 | 3314209.9
562 | 0.562 | 70.20164 | 3316032.2
563 | 0.563 | 70.24021 | 3317854.2
564 | 0.564 | 70.27877 | 3319675.8
565 | 0.565 | 70.31733 | 3321497.0
566 | 0.566 | 70.35588 | 3323317.9
567 | 0.567 | 70.39442 | 3325138.5
568 | 0.568 | 70.43296 | 3326958.8
569 | 0.569 | 70.47149 | 3328778.8
570 | 0.57 | 70.51001 | 3330598.4
571 | 0.571 | 70.54853 | 3332417.8
572 | 0.572 | 70.58704 | 3334237.0
573 | 0.573 | 70.62555 | 3336055.9
574 | 0.574 | 70.66405 | 3337874.5
575 | 0.575 | 70.70254 | 3339692.9
576 | 0.576 | 70.74104 | 3341511.1
577 | 0.577 | 70.77952 | 3343329.1
578 | 0.578 | 70.81801 | 3345146.9
579 | 0.579 | 70.85649 | 3346964.5
580 | 0.58 | 70.89496 | 3348781.9
581 | 0.581 | 70.93343 | 3350599.1
582 | 0.582 | 70.9719 | 3352416.2
583 | 0.583 | 71.01037 | 3354233.1
584 | 0.584 | 71.04883 | 3356049.9
585 | 0.585 | 71.08729 | 3357866.6
586 | 0.586 | 71.12574 | 3359683.1
587 | 0.587 | 71.1642 | 3361499.6
588 | 0.588 | 71.20265 | 3363315.9
589 | 0.589 | 71.2411 | 3365132.1
590 | 0.59 | 71.27955 | 3366948.3
591 | 0.591 | 71.318 | 3368764.4
592 | 0.592 | 71.35644 | 3370580.4
593 | 0.593 | 71.39489 | 3372396.4
594 | 0.594 | 71.43333 | 3374212.3
595 | 0.595 | 71.47178 | 3376028.2
596 | 0.596 | 71.51022 | 3377844.0
597 | 0.597 | 71.54866 | 3379659.8
598 | 0.598 | 71.5871 | 3381475.6
599 | 0.599 | 71.62554 | 3383291.4
600 | 0.6 | 71.66398 | 3385107.3